## main
reference | specimen_ID | tag_section_type | tag_prestressing_type | tag_shear_reinfor | D | a | bw | bf | tf | Dw | Deff | Ac | Asb | rho_l | Ap | rho_lp | Ast | rho_t | fc | fy | fyt | fpy | fpu | fpo | Fpo | sqrt_fc | a/Deff | fpo/fpu | rhot_fyt | eta_p | omega | lambda | Vtest | v_test | v_test/fc | tag_failure_mode
Sozen et al. (1959) | A.11.43 | R | Post | no | 304.8 | 1371.6 | 152.64 | 152.4 | 0 | 304.8 | 209.296 | 46524.672 | 0 | 0 | 283.8704 | 0.00889 | 0 | 0 | 42.8854072 | 0 | 0 | 1434.11008 | 1654.7424 | 799.79216 | 227037.3 | 6.548695 | 6.553398 | 0.4833333 | 0 | 0.1137901 | 0.2972862 | 1 | 54.04563 | 1.9305328 | 0.04501608 | FS
Sozen et al. (1959) | A.11.51 | R | Post | no | 304.8 | 1371.6 | 152.64 | 152.4 | 0 | 304.8 | 214.376 | 46524.672 | 0 | 0 | 160.64484 | 0.00491 | 0 | 0 | 19.994804 | 0 | 0 | 1503.05768 | 1709.90048 | 786.00264 | 126267.3 | 4.471555 | 6.398104 | 0.4596774 | 0 | 0.1357345 | 0.3690966 | 1 | 30.826026 | 1.05489828 | 0.05275862 | FS
Sozen et al. (1959) | A.11.53 | R | Post | no | 304.8 | 1371.6 | 152.64 | 152.4 | 0 | 304.8 | 203.708 | 46524.672 | 0 | 0 | 240.64468 | 0.00776 | 0 | 0 | 30.0611536 | 0 | 0 | 1503.05768 | 1709.90048 | 858.39762 | 206568.8 | 5.482805 | 6.733167 | 0.5020161 | 0 | 0.1476984 | 0.388 | 1 | 41.412742 | 0.15168472 | 0.005045872 | FS
Sozen et al. (1959) | A.11.96 | R | Post | no | 304.8 | 1371.6 | 152.64 | 152.4 | 0 | 304.8 | 213.614 | 46524.672 | 0 | 0 | 301.28972 | 0.00924 | 0 | 0 | 19.994804 | 0 | 0 | 1503.05768 | 1709.90048 | 799.79216 | 240969.2 | 4.471555 | 6.420927 | 0.4677419 | 0 | 0.2590365 | 0.6945931 | 1 | 41.81308 | 1.47547864 | 0.0737931 | FS
Sozen et al. (1959) | A.12.23 | R | Post | no | 304.8 | 914.4 | 155.184 | 154.94 | 0 | 304.8 | 236.982 | 47300.0832 | 0 | 0 | 160.64484 | 0.00437 | 0 | 0 | 38.955394 | 0 | 0 | 1503.05768 | 1709.90048 | 786.692116 | 126378 | 6.241426 | 3.858521 | 0.4600806 | 0 | 0.06858704 | 0.1686124 | 1 | 60.27311 | 1.85469044 | 0.04761062 | FS
Sozen et al. (1959) | A.12.31 | R | Pre | no | 304.8 | 914.4 | 152.64 | 152.4 | 0 | 304.8 | 219.456 | 46524.672 | 0 | 0 | 200.64476 | 0.006 | 0 | 0 | 39.989608 | 0 | 0 | 1503.05768 | 1709.90048 | 786.00264 | 157707.3 | 6.323734 | 4.166667 | 0.4596774 | 0 | 0.08476594 | 0.2255172 | 1 | 59.561398 | 2.01326992 | 0.05034483 | FS
Sozen et al. (1959) | A.12.34 | R | Post | no | 304.8 | 914.4 | 152.64 | 152.4 | 0 | 304.8 | 208.28 | 46524.672 | 0 | 0 | 283.8704 | 0.00893 | 0 | 0 | 55.0891324 | 0 | 0 | 1434.11008 | 1654.7424 | 758.4236 | 215294 | 7.422205 | 4.390244 | 0.4583333 | 0 | 0.08400066 | 0.2324706 | 1 | 73.884602 | 2.62690356 | 0.04768461 | FS
Sozen et al. (1959) | A.12.36 | R | Post | no | 304.8 | 914.4 | 155.184 | 154.94 | 0 | 304.8 | 233.426 | 47300.0832 | 0 | 0 | 149.67712 | 0.00413 | 0 | 0 | 23.7179744 | 0 | 0 | 1420.32056 | 1696.11096 | 785.313164 | 117543.4 | 4.87011 | 3.917301 | 0.4630081 | 0 | 0.1047753 | 0.2473198 | 1 | 48.351934 | 1.5168472 | 0.06395349 | FS
Sozen et al. (1959) | A.12.42 | R | Post | no | 304.8 | 914.4 | 152.64 | 152.4 | 0 | 304.8 | 210.82 | 46524.672 | 0 | 0 | 283.8704 | 0.00883 | 0 | 0 | 43.1611976 | 0 | 0 | 1434.11008 | 1654.7424 | 712.918184 | 202376.4 | 6.569718 | 4.337349 | 0.4308333 | 0 | 0.100782 | 0.293393 | 1 | 69.525366 | 2.44074504 | 0.05654952 | FS
Sozen et al. (1959) | A.12.46 | R | Post | no | 304.8 | 914.4 | 152.64 | 152.4 | 0 | 304.8 | 208.28 | 46524.672 | 0 | 0 | 227.09632 | 0.00715 | 0 | 0 | 32.1295816 | 0 | 0 | 1434.11008 | 1654.7424 | 905.971464 | 205742.8 | 5.668296 | 4.390244 | 0.5475 | 0 | 0.1376373 | 0.3191416 | 1 | 62.630656 | 2.22700748 | 0.0693133 | FS
Sozen et al. (1959) | A.12.53 | R | Pre | no | 304.8 | 914.4 | 152.64 | 152.4 | 0 | 304.8 | 218.44 | 46524.672 | 0 | 0 | 200.64476 | 0.00774 | 0 | 0 | 23.442184 | 0 | 0 | 1503.05768 | 1709.90048 | 746.702508 | 149821.9 | 4.841713 | 4.186047 | 0.4366935 | 0 | 0.1373707 | 0.4962706 | 1 | 54.223558 | 1.84090092 | 0.07852941 | FS
Sozen et al. (1959) | A.12.56 | R | Post | no | 304.8 | 914.4 | 152.64 | 152.4 | 0 | 304.8 | 218.186 | 46524.672 | 0 | 0 | 233.54792 | 0.00603 | 0 | 0 | 26.1311404 | 0 | 0 | 1472.03126 | 1758.1638 | 830.81858 | 194036 | 5.111863 | 4.19092 | 0.472549 | 0 | 0.1596028 | 0.3396847 | 1 | 59.205542 | 2.01326992 | 0.07704485 | FS
Sozen et al. (1959) | A.12.69 | R | Post | no | 304.8 | 914.4 | 155.184 | 154.94 | 0 | 304.8 | 206.248 | 47300.0832 | 0 | 0 | 220.64472 | 0.00695 | 0 | 0 | 20.339542 | 0 | 0 | 1503.05768 | 1709.90048 | 799.79216 | 176469.9 | 4.509938 | 4.433498 | 0.4677419 | 0 | 0.1834288 | 0.5135932 | 1 | 55.246644 | 1.97190136 | 0.09694915 | FS
Sozen et al. (1959) | A.12.73 | R | Post | no | 304.8 | 914.4 | 152.64 | 152.4 | 0 | 304.8 | 214.376 | 46524.672 | 0 | 0 | 283.8704 | 0.00868 | 0 | 0 | 24.476398 | 0 | 0 | 1434.11008 | 1654.7424 | 719.123468 | 204137.9 | 4.947363 | 4.265403 | 0.4345833 | 0 | 0.1792639 | 0.5085746 | 1 | 62.853066 | 2.1718494 | 0.08873239 | FS
Sozen et al. (1959) | A.12.81 | R | Pre | no | 304.8 | 914.4 | 152.64 | 152.4 | 0 | 304.8 | 219.964 | 46524.672 | 0 | 0 | 233.54792 | 0.00703 | 0 | 0 | 17.926376 | 0 | 0 | 1472.03126 | 1758.1638 | 826.681724 | 193069.8 | 4.233955 | 4.157044 | 0.4701961 | 0 | 0.2314933 | 0.5772712 | 1 | 51.777048 | 1.7581638 | 0.09807692 | FS
Sozen et al. (1959) | A.14.39 | R | Post | no | 304.8 | 609.6 | 152.64 | 152.4 | 0 | 304.8 | 212.09 | 46524.672 | 0 | 0 | 140.64488 | 0.00435 | 0 | 0 | 23.097446 | 0 | 0 | 1503.05768 | 1709.90048 | 806.68692 | 113456.4 | 4.80598 | 2.874251 | 0.4717742 | 0 | 0.10558 | 0.2830746 | 1 | 64.899238 | 2.26837604 | 0.09820896 | FS
Sozen et al. (1959) | A.14.44 | R | Post | no | 304.8 | 609.6 | 152.64 | 152.4 | 0 | 304.8 | 215.9 | 46524.672 | 0 | 0 | 160.64484 | 0.00488 | 0 | 0 | 23.097446 | 0 | 0 | 1503.05768 | 1709.90048 | 813.58168 | 130697.7 | 4.80598 | 2.823529 | 0.4758065 | 0 | 0.1216244 | 0.3175642 | 1 | 71.61602 | 2.45453456 | 0.1062687 | FS
Sozen et al. (1959) | A.14.55 | R | Post | no | 304.8 | 609.6 | 152.64 | 152.4 | 0 | 304.8 | 216.662 | 46524.672 | 0 | 0 | 200.64476 | 0.00608 | 0 | 0 | 22.8906032 | 0 | 0 | 1503.05768 | 1709.90048 | 806.68692 | 161857.5 | 4.784413 | 2.813599 | 0.4717742 | 0 | 0.151982 | 0.3992289 | 1 | 81.135168 | 2.80616732 | 0.1225904 | FS
Sozen et al. (1959) | A.14.68 | R | Post | no | 304.8 | 609.6 | 152.64 | 152.4 | 0 | 304.8 | 213.868 | 46524.672 | 0 | 0 | 180.6448 | 0.00554 | 0 | 0 | 16.8232144 | 0 | 0 | 1503.05768 | 1709.90048 | 812.892204 | 146844.7 | 4.101611 | 2.850356 | 0.4754032 | 0 | 0.1876144 | 0.4949672 | 1 | 66.94541 | 2.31663936 | 0.1377049 | FS
Sozen et al. (1959) | A.21.29 | R | Post | no | 304.8 | 1371.6 | 152.64 | 152.4 | 0 | 304.8 | 214.63 | 46524.672 | 0 | 0 | 100.64496 | 0.00307 | 0 | 0 | 23.097446 | 0 | 0 | 1503.05768 | 1709.90048 | 421.269836 | 42398.69 | 4.80598 | 6.390533 | 0.246371 | 0 | 0.03945528 | 0.1997791 | 1 | 17.7928 | 0.6550022 | 0.02835821 | FS
Sozen et al. (1959) | A.21.39 | R | Post | no | 304.8 | 1371.6 | 152.64 | 152.4 | 0 | 304.8 | 227.33 | 46524.672 | 0 | 0 | 140.64488 | 0.00405 | 0 | 0 | 21.5805988 | 0 | 0 | 1503.05768 | 1709.90048 | 406.101364 | 57116.08 | 4.645492 | 6.03352 | 0.2375 | 0 | 0.05688681 | 0.2820767 | 1 | 24.153726 | 0.8273712 | 0.03833866 | FS
Sozen et al. (1959) | A.21.51 | R | Post | no | 304.8 | 1371.6 | 152.64 | 152.4 | 0 | 304.8 | 206.248 | 46524.672 | 0 | 0 | 301.28972 | 0.00958 | 0 | 0 | 38.8174988 | 0 | 0 | 1503.05768 | 1709.90048 | 407.480316 | 122769.6 | 6.230369 | 6.650246 | 0.2383065 | 0 | 0.06797983 | 0.3709485 | 1 | 38.165556 | 1.40653104 | 0.03623446 | FS
Sozen et al. (1959) | A.22.20 | R | Post | no | 304.8 | 914.4 | 152.64 | 152.4 | 0 | 304.8 | 214.63 | 46524.672 | 0 | 0 | 113.54816 | 0.00347 | 0 | 0 | 36.886966 | 0 | 0 | 1434.11008 | 1654.7424 | 421.959312 | 47912.7 | 6.073464 | 4.260355 | 0.255 | 0 | 0.02791865 | 0.1349084 | 1 | 32.69427 | 1.14453016 | 0.03102804 | FS
Sozen et al. (1959) | A.22.24 | R | Post | no | 304.8 | 914.4 | 152.64 | 152.4 | 0 | 304.8 | 223.52 | 46524.672 | 0 | 0 | 94.83852 | 0.00277 | 0 | 0 | 23.9248172 | 0 | 0 | 1434.11008 | 1654.7424 | 406.101364 | 38514.05 | 4.8913 | 4.090909 | 0.2454167 | 0 | 0.03460089 | 0.1660403 | 1 | 31.715666 | 1.0686878 | 0.04466859 | FS
Sozen et al. (1959) | A.22.27 | R | Post | no | 304.8 | 914.4 | 152.64 | 152.4 | 0 | 304.8 | 212.852 | 46524.672 | 0 | 0 | 113.54816 | 0.0035 | 0 | 0 | 26.544826 | 0 | 0 | 1434.11008 | 1654.7424 | 413.6856 | 46973.24 | 5.152167 | 4.295943 | 0.25 | 0 | 0.03803534 | 0.1890909 | 1 | 31.315328 | 1.11005636 | 0.04181818 | FS
Sozen et al. (1959) | A.22.28 | R | Post | no | 304.8 | 914.4 | 155.184 | 154.94 | 0 | 304.8 | 222.25 | 47300.0832 | 0 | 0 | 113.54816 | 0.0027 | 0 | 0 | 23.9937648 | 0 | 0 | 1434.11008 | 1654.7424 | 339.911668 | 38596.34 | 4.898343 | 4.114286 | 0.2054167 | 0 | 0.03400837 | 0.1613793 | 1 | 29.13571 | 0.97216116 | 0.04051724 | FS
Sozen et al. (1959) | A.22.31 | R | Post | no | 304.8 | 914.4 | 152.64 | 152.4 | 0 | 304.8 | 204.724 | 46524.672 | 0 | 0 | 113.54816 | 0.00364 | 0 | 0 | 24.3385028 | 0 | 0 | 1434.11008 | 1654.7424 | 616.391544 | 69990.13 | 4.933407 | 4.466501 | 0.3725 | 0 | 0.06181012 | 0.2144816 | 1 | 33.672874 | 1.23416204 | 0.05070822 | FS
Sozen et al. (1959) | A.22.34 | R | Post | no | 304.8 | 914.4 | 152.64 | 152.4 | 0 | 304.8 | 211.074 | 46524.672 | 0 | 0 | 150.96744 | 0.0047 | 0 | 0 | 28.613254 | 0 | 0 | 1434.11008 | 1654.7424 | 406.79084 | 61412.17 | 5.349136 | 4.33213 | 0.2458333 | 0 | 0.04613217 | 0.2355663 | 1 | 31.092918 | 1.11005636 | 0.03879518 | FS
Sozen et al. (1959) | A.22.36 | R | Post | no | 304.8 | 914.4 | 152.64 | 152.4 | 0 | 304.8 | 212.09 | 46524.672 | 0 | 0 | 113.54816 | 0.00351 | 0 | 0 | 19.9258564 | 0 | 0 | 1434.11008 | 1654.7424 | 606.73888 | 68894.08 | 4.463839 | 4.311377 | 0.3666667 | 0 | 0.07431588 | 0.2526228 | 1 | 33.183572 | 1.17900396 | 0.05916955 | FS
Sozen et al. (1959) | A.22.39 | R | Post | no | 304.8 | 914.4 | 152.64 | 152.4 | 0 | 304.8 | 223.52 | 46524.672 | 0 | 0 | 113.54816 | 0.00333 | 0 | 0 | 17.7884808 | 0 | 0 | 1434.11008 | 1654.7424 | 248.900836 | 28262.23 | 4.217639 | 4.090909 | 0.1504167 | 0 | 0.03414949 | 0.2684651 | 1 | 24.287172 | 0.8273712 | 0.04651163 | FS
Sozen et al. (1959) | A.22.40 | R | Post | no | 304.8 | 914.4 | 152.64 | 152.4 | 0 | 304.8 | 208.28 | 46524.672 | 0 | 0 | 245.80596 | 0.00774 | 0 | 0 | 39.9206604 | 0 | 0 | 1434.11008 | 1654.7424 | 496.42272 | 122023.7 | 6.31828 | 4.390244 | 0.3 | 0 | 0.06569964 | 0.2780518 | 1 | 59.205542 | 2.10979656 | 0.05284974 | FS
Sozen et al. (1959) | A.22.49 | R | Post | no | 304.8 | 914.4 | 152.64 | 152.4 | 0 | 304.8 | 208.28 | 46524.672 | 0 | 0 | 245.80596 | 0.00774 | 0 | 0 | 32.8190576 | 0 | 0 | 1434.11008 | 1654.7424 | 391.622368 | 96263.11 | 5.728792 | 4.390244 | 0.2366667 | 0 | 0.06304497 | 0.3382185 | 1 | 51.510156 | 1.84090092 | 0.05609244 | FS
Sozen et al. (1959) | A.32.19 | R | Pre | no | 304.8 | 914.4 | 155.184 | 154.94 | 0 | 304.8 | 229.362 | 47300.0832 | 0 | 0 | 113.54816 | 0.00314 | 0 | 0 | 34.4048524 | 0 | 0 | 1434.11008 | 1654.7424 | 0 | 0 | 5.865565 | 3.986711 | 0 | 0 | 0 | 0.1308858 | 1 | 25.710596 | 0.8273712 | 0.0240481 | FS
Sozen et al. (1959) | A.32.22 | R | Post | no | 304.8 | 914.4 | 152.64 | 152.4 | 0 | 304.8 | 238.252 | 46524.672 | 0 | 0 | 113.54816 | 0.00312 | 0 | 0 | 29.5785204 | 0 | 0 | 1434.11008 | 1654.7424 | 165.47424 | 18789.3 | 5.438614 | 3.837953 | 0.1 | 0 | 0.01365371 | 0.1512727 | 1 | 31.715666 | 0.9997402 | 0.03379953 | FS
Sozen et al. (1959) | A.32.27 | R | Post | no | 304.8 | 914.4 | 152.64 | 152.4 | 0 | 304.8 | 232.664 | 46524.672 | 0 | 0 | 113.54816 | 0.0032 | 0 | 0 | 19.305328 | 0 | 0 | 1434.11008 | 1654.7424 | 68.9476 | 7828.873 | 4.393783 | 3.930131 | 0.04166667 | 0 | 0.008716432 | 0.2377143 | 1 | 28.24607 | 0.91700308 | 0.0475 | FS
Sozen et al. (1959) | A.32.37 | R | Post | no | 304.8 | 914.4 | 152.64 | 152.4 | 0 | 304.8 | 208.28 | 46524.672 | 0 | 0 | 245.80596 | 0.00758 | 0 | 0 | 42.1959312 | 0 | 0 | 1434.11008 | 1654.7424 | 34.4738 | 8473.866 | 6.49584 | 4.390244 | 0.02083333 | 0 | 0.00431646 | 0.2576209 | 1 | 39.455534 | 1.39274152 | 0.03300654 | FS
Sozen et al. (1959) | A.32.49 | R | Post | no | 304.8 | 914.4 | 152.64 | 152.4 | 0 | 304.8 | 208.28 | 46524.672 | 0 | 0 | 245.80596 | 0.00774 | 0 | 0 | 32.8190576 | 0 | 0 | 1434.11008 | 1654.7424 | 234.42184 | 57622.29 | 5.728792 | 4.390244 | 0.1416667 | 0 | 0.03773819 | 0.3382185 | 1 | 46.972992 | 1.67542668 | 0.05105042 | FS
Sozen et al. (1959) | B.11.20 | I | Pre | no | 304.8 | 1371.6 | 75.048 | 150.368 | 67.31 | 144.8 | 259.334 | 34451.544 | 0 | 0 | 114.83848 | 0.00295 | 0 | 0 | 31.198789 | 0 | 0 | 1627.16336 | 1827.1114 | 851.50286 | 97785.29 | 5.585588 | 5.288932 | 0.4660377 | 0 | 0.09097606 | 0.1538564 | 1 | 30.47017 | 1.80642712 | 0.05790055 | FS
Sozen et al. (1959) | B.11.29 | I | Pre | no | 304.8 | 1371.6 | 75.048 | 151.13 | 67.31 | 144.8 | 254 | 34451.544 | 0 | 0 | 154.19324 | 0.00401 | 0 | 0 | 28.8890444 | 0 | 0 | 1420.32056 | 1696.11096 | 854.95024 | 131827.5 | 5.374853 | 5.4 | 0.504065 | 0 | 0.1324538 | 0.1971504 | 1 | 38.121074 | 2.28906032 | 0.07923628 | FS
Sozen et al. (1959) | B.11.40 | I | Pre | no | 304.8 | 1371.6 | 75.048 | 151.13 | 67.31 | 144.8 | 254 | 34451.544 | 0 | 0 | 231.61244 | 0.00603 | 0 | 0 | 31.02642 | 0 | 0 | 1420.32056 | 1696.11096 | 806.68692 | 186838.7 | 5.570136 | 5.4 | 0.4756098 | 0 | 0.174794 | 0.27604 | 1 | 46.03887 | 2.757904 | 0.08888889 | FS
Sozen et al. (1959) | B.12.10 | I | Pre | no | 304.8 | 914.4 | 77.8464 | 152.4 | 67.31 | 144.8 | 282.194 | 34451.544 | 0 | 0 | 78.06436 | 0.00181 | 0 | 0 | 38.610656 | 0 | 0 | 1472.03126 | 1758.1638 | 848.05548 | 66202.91 | 6.213747 | 3.240324 | 0.4823529 | 0 | 0.04976926 | 0.06900625 | 1 | 35.36319 | 1.8271114 | 0.04732143 | FS
Sozen et al. (1959) | B.12.12 | I | Pre | no | 304.8 | 914.4 | 76.32 | 152.4 | 67.31 | 144.8 | 282.702 | 34451.544 | 0 | 0 | 78.06436 | 0.00181 | 0 | 0 | 31.5090532 | 0 | 0 | 1472.03126 | 1758.1638 | 861.845 | 67279.38 | 5.613293 | 3.234501 | 0.4901961 | 0 | 0.06197805 | 0.08455908 | 1 | 37.854182 | 1.9994804 | 0.06345733 | FS
Sozen et al. (1959) | B.12.14 | I | Pre | no | 304.8 | 914.4 | 76.32 | 152.4 | 67.31 | 144.8 | 282.956 | 34451.544 | 0 | 0 | 78.06436 | 0.00181 | 0 | 0 | 26.544826 | 0 | 0 | 1472.03126 | 1758.1638 | 848.05548 | 66202.91 | 5.152167 | 3.231598 | 0.4823529 | 0 | 0.07239165 | 0.1003727 | 1 | 37.58729 | 1.97190136 | 0.07428571 | FS
Sozen et al. (1959) | B.12.19 | I | Pre | no | 304.8 | 914.4 | 75.8112 | 152.4 | 67.31 | 144.8 | 281.686 | 34451.544 | 0 | 0 | 78.06436 | 0.00181 | 0 | 0 | 19.9258564 | 0 | 0 | 1472.03126 | 1758.1638 | 842.539672 | 65772.32 | 4.463839 | 3.246168 | 0.4792157 | 0 | 0.09581146 | 0.1337145 | 1 | 38.565894 | 2.04774372 | 0.1027682 | FS
Sozen et al. (1959) | B.12.26 | I | Pre | no | 304.8 | 914.4 | 77.0832 | 155.956 | 67.31 | 144.8 | 255.524 | 34451.544 | 0 | 0 | 150.32228 | 0.00377 | 0 | 0 | 30.7506296 | 0 | 0 | 1461.68912 | 1723.69 | 758.4236 | 114008 | 5.545325 | 3.578529 | 0.44 | 0 | 0.1076149 | 0.1792018 | 1 | 52.177386 | 2.99232584 | 0.09730942 | FS
Sozen et al. (1959) | B.12.29 | I | Pre | no | 304.8 | 914.4 | 76.32 | 152.4 | 67.31 | 144.8 | 247.904 | 34451.544 | 0 | 0 | 153.54808 | 0.00406 | 0 | 0 | 28.8200968 | 0 | 0 | 1627.16336 | 1827.1114 | 839.092292 | 128841 | 5.368435 | 3.688525 | 0.4592453 | 0 | 0.1297627 | 0.2292249 | 1 | 56.180766 | 3.3439586 | 0.1160287 | FS
Sozen et al. (1959) | B.12.34 | I | Pre | no | 304.8 | 914.4 | 78.3552 | 157.226 | 67.31 | 144.8 | 258.572 | 34451.544 | 0 | 0 | 225.16084 | 0.00544 | 0 | 0 | 33.267217 | 0 | 0 | 1461.68912 | 1723.69 | 740.497224 | 166731 | 5.767774 | 3.536346 | 0.4296 | 0 | 0.1454759 | 0.2390218 | 1 | 64.320972 | 3.57148568 | 0.1073575 | FS
Sozen et al. (1959) | B.12.35 | I | Pre | no | 304.8 | 914.4 | 78.3552 | 160.02 | 67.31 | 144.8 | 253.746 | 34451.544 | 0 | 0 | 153.54808 | 0.00378 | 0 | 0 | 22.1321796 | 0 | 0 | 1627.16336 | 1827.1114 | 834.26596 | 128099.9 | 4.704485 | 3.603604 | 0.4566038 | 0 | 0.1680026 | 0.2779065 | 1 | 51.020854 | 2.8957992 | 0.1308411 | FS
Sozen et al. (1959) | B.12.50 | I | Pre | no | 304.8 | 914.4 | 75.3024 | 152.4 | 67.31 | 144.8 | 259.08 | 34451.544 | 0 | 0 | 192.90284 | 0.00489 | 0 | 0 | 20.339542 | 0 | 0 | 1420.32056 | 1696.11096 | 799.79216 | 154282.2 | 4.509938 | 3.529412 | 0.4715447 | 0 | 0.2201739 | 0.3414712 | 1 | 51.198782 | 2.9647468 | 0.1457627 | FS
Sozen et al. (1959) | B.12.61 | I | Pre | no | 304.8 | 914.4 | 76.32 | 152.4 | 67.31 | 144.8 | 251.46 | 34451.544 | 0 | 0 | 231.61244 | 0.00604 | 0 | 0 | 20.5463848 | 0 | 0 | 1420.32056 | 1696.11096 | 789.45002 | 182846.4 | 4.532812 | 3.636364 | 0.4654472 | 0 | 0.2583107 | 0.4175302 | 1 | 53.422882 | 3.1371158 | 0.1526846 | FS
Sozen et al. (1959) | B.13.16 | I | Pre | no | 304.8 | 711.2 | 76.32 | 152.4 | 67.31 | 144.8 | 263.652 | 34451.544 | 0 | 0 | 115.48364 | 0.00287 | 0 | 0 | 38.1969704 | 0 | 0 | 1420.32056 | 1696.11096 | 865.29238 | 99927.11 | 6.18037 | 2.697495 | 0.5101626 | 0 | 0.07593565 | 0.1067184 | 1 | 59.250024 | 3.3094848 | 0.0866426 | FS
Sozen et al. (1959) | B.13.26 | I | Pre | no | 304.8 | 711.2 | 74.7936 | 152.4 | 67.31 | 144.8 | 254.762 | 34451.544 | 0 | 0 | 154.19324 | 0.00397 | 0 | 0 | 31.715896 | 0 | 0 | 1420.32056 | 1696.11096 | 854.95024 | 131827.5 | 5.631687 | 2.791625 | 0.504065 | 0 | 0.1206481 | 0.177787 | 1 | 64.72131 | 3.81969704 | 0.1204348 | FS
Sozen et al. (1959) | B.13.41 | I | Pre | no | 304.8 | 711.2 | 73.776 | 152.4 | 67.31 | 144.8 | 255.016 | 34451.544 | 0 | 0 | 231.61244 | 0.00596 | 0 | 0 | 29.7853632 | 0 | 0 | 1420.32056 | 1696.11096 | 817.02906 | 189234.1 | 5.457597 | 2.788845 | 0.4817073 | 0 | 0.1844114 | 0.2842037 | 1 | 70.904308 | 4.2402774 | 0.1423611 | FS
Sozen et al. (1959) | B.21.26 | I | Pre | no | 304.8 | 1371.6 | 75.3024 | 152.4 | 67.31 | 144.8 | 259.334 | 34451.544 | 0 | 0 | 153.54808 | 0.00393 | 0 | 0 | 30.8195772 | 0 | 0 | 1627.16336 | 1827.1114 | 429.543548 | 65955.59 | 5.551538 | 5.288932 | 0.2350943 | 0 | 0.06211782 | 0.2074899 | 1 | 27.35643 | 1.64784764 | 0.05346756 | FS
Sozen et al. (1959) | B.22.09 | I | Pre | no | 304.8 | 914.4 | 75.3024 | 152.4 | 67.31 | 144.8 | 281.178 | 34451.544 | 0 | 0 | 76.77404 | 0.00179 | 0 | 0 | 43.5748832 | 0 | 0 | 1627.16336 | 1827.1114 | 437.81726 | 33613 | 6.601127 | 3.252033 | 0.2396226 | 0 | 0.02239043 | 0.06684177 | 1 | 31.715666 | 1.70990048 | 0.03924051 | FS
Sozen et al. (1959) | B.22.23 | I | Pre | no | 304.8 | 914.4 | 76.32 | 153.67 | 67.31 | 144.8 | 254.762 | 34451.544 | 0 | 0 | 153.54808 | 0.00391 | 0 | 0 | 35.3011712 | 0 | 0 | 1627.16336 | 1827.1114 | 381.280228 | 58544.85 | 5.941479 | 3.589232 | 0.2086792 | 0 | 0.04813831 | 0.1802265625 | 1 | 41.724116 | 2.42695552 | 0.06875 | FS
Sozen et al. (1959) | B.22.30 | I | Pre | no | 304.8 | 914.4 | 79.1184 | 156.21 | 67.31 | 144.8 | 257.81 | 34451.544 | 0 | 0 | 112.903 | 0.0028 | 0 | 0 | 19.0984852 | 0 | 0 | 1461.68912 | 1723.69 | 390.932892 | 44137.5 | 4.370181 | 3.546798 | 0.2268 | 0 | 0.06708109 | 0.214296 | 1 | 33.717356 | 1.88226948 | 0.09855596 | FS
Sozen et al. (1959) | B.22.41 | I | Pre | no | 304.8 | 914.4 | 80.3904 | 158.75 | 67.31 | 144.8 | 254.508 | 34451.544 | 0 | 0 | 150.32228 | 0.00372 | 0 | 0 | 18.6847996 | 0 | 0 | 1461.68912 | 1723.69 | 353.011712 | 53065.53 | 4.322592 | 3.592814 | 0.2048 | 0 | 0.0824357 | 0.2910111 | 1 | 39.055196 | 2.16495464 | 0.1158672 | FS
Sozen et al. (1959) | B.22.65 | I | Pre | no | 304.8 | 914.4 | 79.3728 | 157.48 | 67.31 | 144.8 | 252.73 | 34451.544 | 0 | 0 | 150.32228 | 0.00377 | 0 | 0 | 12.06583 | 0 | 0 | 1461.68912 | 1723.69 | 412.996124 | 62082.52 | 3.47359 | 3.61809 | 0.2396 | 0 | 0.1493494 | 0.4567086 | 1 | 24.598546 | 1.40653104 | 0.1165714 | FS
Sozen et al. (1959) | B.22.68 | I | Pre | no | 304.8 | 914.4 | 76.32 | 152.4 | 67.31 | 144.8 | 251.46 | 34451.544 | 0 | 0 | 231.61244 | 0.00604 | 0 | 0 | 18.4090092 | 0 | 0 | 1420.32056 | 1696.11096 | 406.79084 | 94217.82 | 4.290572 | 3.636364 | 0.2398374 | 0 | 0.1485573 | 0.4660075 | 1 | 42.346864 | 2.49590312 | 0.1355805 | FS
Sozen et al. (1959) | B.31.15 | I | Pre | no | 304.8 | 1371.6 | 75.048 | 151.892 | 67.31 | 144.8 | 259.334 | 34451.544 | 0 | 0 | 114.83848 | 0.00292 | 0 | 0 | 40.1275032 | 0 | 0 | 1627.16336 | 1827.1114 | 0 | 0 | 6.334627 | 5.288932 | 0 | 0 | 0 | 0.1184055 | 1 | 19.57208 | 1.18589872 | 0.02955326 | FS
Sozen et al. (1959) | B.32.11 | I | Pre | no | 304.8 | 914.4 | 75.8112 | 152.4 | 67.31 | 144.8 | 264.16 | 34451.544 | 0 | 0 | 76.77404 | 0.0019 | 0 | 0 | 35.9906472 | 0 | 0 | 1627.16336 | 1827.1114 | 0 | 0 | 5.999221 | 3.461538 | 0 | 0 | 0 | 0.08590038 | 1 | 24.598546 | 1.40653104 | 0.03908046 | FS
Sozen et al. (1959) | B.32.19 | I | Pre | no | 304.8 | 914.4 | 79.3728 | 156.464 | 67.31 | 144.8 | 259.334 | 34451.544 | 0 | 0 | 112.903 | 0.00278 | 0 | 0 | 29.8543108 | 0 | 0 | 1461.68912 | 1723.69 | 0 | 0 | 5.46391 | 3.525955 | 0 | 0 | 0 | 0.1361109 | 1 | 23.708906 | 1.32379392 | 0.0443418 | FS
Sozen et al. (1959) | B.32.31 | I | Pre | no | 304.8 | 914.4 | 78.864 | 157.226 | 67.31 | 144.8 | 259.08 | 34451.544 | 0 | 0 | 112.903 | 0.00277 | 0 | 0 | 18.7537472 | 0 | 0 | 1461.68912 | 1723.69 | 0 | 0 | 4.33056 | 3.529412 | 0 | 0 | 0 | 0.2158971 | 1 | 17.259016 | 0.97905592 | 0.05220588 | FS
Sozen et al. (1959) | B.32.34 | I | Pre | no | 304.8 | 914.4 | 81.408 | 159.004 | 67.31 | 144.8 | 256.794 | 34451.544 | 0 | 0 | 114.83848 | 0.00282 | 0 | 0 | 17.3058476 | 0 | 0 | 1627.16336 | 1827.1114 | 0 | 0 | 4.16003 | 3.560831 | 0 | 0 | 0 | 0.2651474 | 1 | 21.885144 | 1.206583 | 0.06972112 | FS
Sozen et al. (1959) | B.32.41 | I | Pre | no | 304.8 | 914.4 | 75.3024 | 152.4 | 67.31 | 144.8 | 268.986 | 34451.544 | 0 | 0 | 192.90284 | 0.00444 | 0 | 0 | 22.580339 | 0 | 0 | 1420.32056 | 1696.11096 | 0 | 0 | 4.751877 | 3.399433 | 0 | 0 | 0 | 0.2792794 | 1 | 35.941456 | 2.02016468 | 0.08946565 | FS
Sozen et al. (1959) | B.32.54 | I | Pre | no | 304.8 | 914.4 | 70.7232 | 152.4 | 67.31 | 144.8 | 263.652 | 34451.544 | 0 | 0 | 230.96728 | 0.00576 | 0 | 0 | 22.063232 | 0 | 0 | 1420.32056 | 1696.11096 | 0 | 0 | 4.697151 | 3.468208 | 0 | 0 | 0 | 0.3708 | 1 | 32.516342 | 1.85469044 | 0.0840625 | FS
Sozen et al. (1959) | C.12.09 | I | Pre | no | 304.8 | 914.4 | 44.52 | 152.4 | 69.85 | 127 | 280.416 | 30685.4225 | 0 | 0 | 78.06436 | 0.00182 | 0 | 0 | 44.5401496 | 0 | 0 | 1472.03126 | 1758.1638 | 868.73976 | 67817.61 | 6.673841 | 3.26087 | 0.4941176 | 0 | 0.04962022 | 0.06015015 | 1 | 37.320398 | 3.3784324 | 0.07585139 | FS
Sozen et al. (1959) | C.12.18 | I | Pre | no | 304.8 | 914.4 | 44.52 | 152.4 | 69.85 | 127 | 246.126 | 30685.4225 | 0 | 0 | 120.64492 | 0.00321 | 0 | 0 | 36.6111756 | 0 | 0 | 1503.05768 | 1709.90048 | 783.934212 | 94577.68 | 6.050717 | 3.71517 | 0.4584677 | 0 | 0.08418658 | 0.1317853 | 1 | 40.567584 | 4.19201408 | 0.1145009 | FS
Sozen et al. (1959) | C.12.19 | I | Pre | no | 304.8 | 914.4 | 45.5376 | 152.4 | 69.85 | 127 | 256.794 | 30685.4225 | 0 | 0 | 150.32228 | 0.00384 | 0 | 0 | 41.6443504 | 0 | 0 | 1461.68912 | 1723.69 | 766.007836 | 115148 | 6.453243 | 3.560831 | 0.4444 | 0 | 0.09010904 | 0.1347815 | 1 | 49.997768 | 4.81254248 | 0.1155629 | FS
Sozen et al. (1959) | C.12.32 | I | Pre | no | 304.8 | 914.4 | 47.3184 | 156.718 | 69.85 | 127 | 250.444 | 30685.4225 | 0 | 0 | 150.32228 | 0.00383 | 0 | 0 | 24.9590312 | 0 | 0 | 1434.11008 | 1654.7424 | 710.16028 | 106752.9 | 4.995901 | 3.651116 | 0.4291667 | 0 | 0.1393862 | 0.2200663 | 1 | 36.564204 | 3.49564332 | 0.1400552 | FS
Sozen et al. (1959) | C.12.33 | I | Pre | no | 304.8 | 914.4 | 47.8272 | 155.194 | 69.85 | 127 | 256.032 | 30685.4225 | 0 | 0 | 240.64468 | 0.00606 | 0 | 0 | 37.7143372 | 0 | 0 | 1503.05768 | 1709.90048 | 795.655304 | 191470.2 | 6.1412 | 3.571429 | 0.4653226 | 0 | 0.1654484 | 0.2415137 | 1 | 57.025924 | 5.25380712 | 0.1393053 | FS
Sozen et al. (1959) | C.12.40 | I | Pre | no | 304.8 | 914.4 | 44.52 | 154.94 | 69.85 | 127 | 246.126 | 30685.4225 | 0 | 0 | 120.64492 | 0.00316 | 0 | 0 | 16.4784764 | 0 | 0 | 1503.05768 | 1709.90048 | 796.34478 | 96074.95 | 4.059369 | 3.71517 | 0.4657258 | 0 | 0.1900032 | 0.2882343 | 1 | 27.222984 | 2.83374636 | 0.1719665 | FS
Sozen et al. (1959) | C.12.44 | I | Pre | no | 304.8 | 914.4 | 44.52 | 157.48 | 69.85 | 127 | 241.3 | 30685.4225 | 0 | 0 | 160.64484 | 0.00422 | 0 | 0 | 19.9258564 | 0 | 0 | 1503.05768 | 1709.90048 | 697.060236 | 111979.1 | 4.463839 | 3.789474 | 0.4076613 | 0 | 0.183142 | 0.3183253 | 1 | 28.9133 | 3.06127344 | 0.1536332 | FS
Sozen et al. (1959) | C.12.50 | I | Pre | no | 304.8 | 914.4 | 45.792 | 152.4 | 69.85 | 127 | 254 | 30685.4225 | 0 | 0 | 192.90284 | 0.00498 | 0 | 0 | 20.8221752 | 0 | 0 | 1420.32056 | 1696.11096 | 804.618492 | 155213.2 | 4.563132 | 3.6 | 0.4743902 | 0 | 0.242924 | 0.3396954 | 1 | 40.25621 | 3.94380272 | 0.189404 | WS
Sozen et al. (1959) | C.12.57 | I | Pre | no | 304.8 | 914.4 | 46.5552 | 154.94 | 69.85 | 127 | 251.714 | 30685.4225 | 0 | 0 | 231.61244 | 0.00594 | 0 | 0 | 21.373756 | 0 | 0 | 1420.32056 | 1696.11096 | 806.68692 | 186838.7 | 4.623176 | 3.632694 | 0.4756098 | 0 | 0.2848747 | 0.3947226 | 1 | 57.8266 | 5.5847556 | 0.2612903 | WS
Sozen et al. (1959) | C.22.29 | I | Pre | no | 304.8 | 914.4 | 46.8096 | 157.226 | 69.85 | 127 | 264.16 | 30685.4225 | 0 | 0 | 74.83856 | 0.00181 | 0 | 0 | 17.1679524 | 0 | 0 | 1434.11008 | 1654.7424 | 413.6856 | 30959.63 | 4.143423 | 3.461538 | 0.25 | 0 | 0.05876858 | 0.1511968 | 1 | 20.90654 | 1.94432232 | 0.113253 | FS
Sozen et al. (1959) | C.22.31 | I | Pre | no | 304.8 | 914.4 | 45.0288 | 152.4 | 69.85 | 127 | 276.352 | 30685.4225 | 0 | 0 | 116.77396 | 0.00277 | 0 | 0 | 18.615852 | 0 | 0 | 1472.03126 | 1758.1638 | 427.47512 | 49917.96 | 4.314609 | 3.308824 | 0.2431373 | 0 | 0.08738599 | 0.2190352 | 1 | 27.890214 | 2.55795596 | 0.1374074 | FS
Sozen et al. (1959) | C.22.36 | I | Pre | no | 304.8 | 914.4 | 47.3184 | 154.178 | 69.85 | 127 | 259.842 | 30685.4225 | 0 | 0 | 155.48356 | 0.00392 | 0 | 0 | 22.752708 | 0 | 0 | 1472.03126 | 1758.1638 | 413.6856 | 64321.31 | 4.76998 | 3.519062 | 0.2352941 | 0 | 0.09212758 | 0.2536121 | 1 | 24.554064 | 2.28216556 | 0.100303 | FS
Sozen et al. (1959) | C.22.39 | I | Pre | no | 304.8 | 914.4 | 47.064 | 156.21 | 69.85 | 127 | 258.572 | 30685.4225 | 0 | 0 | 113.54816 | 0.00279 | 0 | 0 | 14.823734 | 0 | 0 | 1434.11008 | 1654.7424 | 375.76442 | 42667.36 | 3.85016 | 3.536346 | 0.2270833 | 0 | 0.09380069 | 0.2699163 | 1 | 16.369376 | 1.55821576 | 0.1051163 | FS
Sozen et al. (1959) | C.22.40 | I | Pre | no | 304.8 | 914.4 | 44.52 | 157.48 | 69.85 | 127 | 250.19 | 30685.4225 | 0 | 0 | 240.64468 | 0.00611 | 0 | 0 | 31.8537912 | 0 | 0 | 1503.05768 | 1709.90048 | 612.254688 | 147335.8 | 5.643916 | 3.654822 | 0.3580645 | 0 | 0.1507354 | 0.2883074 | 1 | 40.345174 | 4.09548744 | 0.1285714 | FS
Sozen et al. (1959) | C.22.46 | I | Pre | no | 304.8 | 914.4 | 45.5376 | 153.67 | 69.85 | 127 | 256.794 | 30685.4225 | 0 | 0 | 192.90284 | 0.00489 | 0 | 0 | 21.7874416 | 0 | 0 | 1420.32056 | 1696.11096 | 397.827652 | 76742.08 | 4.667702 | 3.560831 | 0.2345528 | 0 | 0.1147877 | 0.3187785 | 1 | 28.735372 | 2.79927256 | 0.128481 | FS
Sozen et al. (1959) | C.22.62 | I | Pre | no | 304.8 | 914.4 | 48.0816 | 154.94 | 69.85 | 127 | 228.6 | 30685.4225 | 0 | 0 | 150.32228 | 0.00424 | 0 | 0 | 26.6827212 | 0 | 0 | 1434.11008 | 1654.7424 | 374.385468 | 56278.48 | 5.165532 | 4 | 0.22625 | 0 | 0.06873534 | 0.2278863 | 1 | 22.797025 | 2.413166 | 0.09043928 | WS
Sozen et al. (1959) | C.22.73 | I | Pre | no | 304.8 | 914.4 | 44.52 | 152.4 | 69.85 | 127 | 251.714 | 30685.4225 | 0 | 0 | 270.32204 | 0.00704 | 0 | 0 | 20.0637516 | 0 | 0 | 1420.32056 | 1696.11096 | 381.280228 | 103068.4 | 4.479258 | 3.632694 | 0.2247967 | 0 | 0.16741 | 0.4983643 | 1 | 29.647253 | 3.04748392 | 0.15189 | WS
Sozen et al. (1959) | C.32.11 | I | Pre | no | 304.8 | 914.4 | 45.0288 | 155.956 | 69.85 | 127 | 280.924 | 30685.4225 | 0 | 0 | 115.48364 | 0.00264 | 0 | 0 | 50.4006956 | 0 | 0 | 1420.32056 | 1696.11096 | 0 | 0 | 7.099345 | 3.254973 | 0 | 0 | 0 | 0.07439672 | 1 | 22.552374 | 2.04774372 | 0.04062927 | FS
Sozen et al. (1959) | C.32.22 | I | Pre | no | 304.8 | 914.4 | 46.3008 | 154.432 | 69.85 | 127 | 254 | 30685.4225 | 0 | 0 | 113.54816 | 0.00287 | 0 | 0 | 26.6827212 | 0 | 0 | 1434.11008 | 1654.7424 | 0 | 0 | 5.165532 | 3.6 | 0 | 0 | 0 | 0.1542532 | 1 | 23.35305 | 2.2752708 | 0.08527132 | FS
Sozen et al. (1959) | C.32.37 | I | Pre | no | 304.8 | 914.4 | 46.5552 | 155.956 | 69.85 | 127 | 254.254 | 30685.4225 | 0 | 0 | 150.32228 | 0.00377 | 0 | 0 | 21.0979656 | 0 | 0 | 1434.11008 | 1654.7424 | 0 | 0 | 4.593252 | 3.596404 | 0 | 0 | 0 | 0.2562614 | 1 | 20.951022 | 2.02705944 | 0.09607843 | FS
Sozen et al. (1959) | C.32.42 | I | Pre | no | 304.8 | 914.4 | 47.8272 | 155.956 | 69.85 | 127 | 256.54 | 30685.4225 | 0 | 0 | 150.32228 | 0.00375 | 0 | 0 | 18.5469044 | 0 | 0 | 1434.11008 | 1654.7424 | 0 | 0 | 4.306612 | 3.564356 | 0 | 0 | 0 | 0.2899628 | 1 | 18.46003 | 1.73058476 | 0.09330855 | FS
Sozen et al. (1959) | C.32.50 | I | Pre | no | 304.8 | 914.4 | 46.8096 | 154.94 | 69.85 | 127 | 271.272 | 30685.4225 | 0 | 0 | 229.67696 | 0.00547 | 0 | 0 | 22.2700748 | 0 | 0 | 1627.16336 | 1827.1114 | 0 | 0 | 4.719118 | 3.370787 | 0 | 0 | 0 | 0.3996656 | 1 | 23.886834 | 2.15116512 | 0.09659443 | FS
Sozen et al. (1959) | C.32.80 | I | Pre | no | 304.8 | 914.4 | 46.0464 | 152.4 | 69.85 | 127 | 254 | 30685.4225 | 0 | 0 | 308.38648 | 0.00797 | 0 | 0 | 20.68428 | 0 | 0 | 1420.32056 | 1696.11096 | 0 | 0 | 4.547997 | 3.6 | 0 | 0 | 0 | 0.5472733 | 1 | 23.842352 | 2.33042888 | 0.1126667 | FS
Alshegeir & Ramirez (1992) | I-4A | I | Pre | yes | 711.2 |  | 152.4 |  |  |  |  | 178064 | 2276.12448 | 0.021 | 843 | 0.004734253 |  | 0.003649164 | 60.7428356 | 359 | 359 | 1651.741 | 1943.224 | 1294.187 | 1091000 | 7.793769 | 2.31 | 0.666 | 1.31005 | 0.128 | 0.2528489 | 0.50914 | 716 | 7.1708 | 0.1180518 | WC
Alshegeir & Ramirez (1992) | II-1A | I | Pre | yes | 914.4 |  | 152.4 |  |  |  |  | 238064 | 3483.864 | 0.025 | 1264 | 0.005309497 |  | 0.003265042 | 61.708102 | 359 | 359 | 1652.764 | 1944.428 | 1265.823 | 1600000 | 7.85545 | 2.16 | 0.651 | 1.17215 | 0.129 | 0.2876502 | 0.494376 | 987 | 7.65345 | 0.1240267 | SC
Alshegeir & Ramirez (1992) | I-3A | I | Pre | yes | 711.2 |  | 152.4 |  |  |  |  | 178064 | 2384.51136 | 0.022 | 843 | 0.004734253 |  | 0.00304511 | 60.7428356 | 317 | 317 | 1651.771 | 1943.26 | 1272.835 | 1073000 | 7.793769 | 2.35 | 0.655 | 0.9653 | 0.126 | 0.2435497 | 0.5285895 | 503 | 5.1023 | 0.08399838 | SC
Avendaño & Bayrak (2008) | TX28-I-L | I | Pre | yes | 914.4 |  | 177.8 |  |  |  |  | 601934 | 6178.05216 | 0.038 | 5006 | 0.008316526 |  | 0.004758454 | 95.3545308 | 414 | 414 | 2005.506 | 2359.419 | 1300.04 | 6508000 | 9.764964 | 2.71 | 0.551 | 1.97 | 0.091 | 0.3398983 | 0.5146069 | 1854 | 14.0658 | 0.1475106 | HS
Avendaño & Bayrak (2008) | TX28-I-D | I | Pre | yes | 914.4 |  | 177.8 |  |  |  |  | 601934 | 6178.05216 | 0.038 | 5006 | 0.008316526 |  | 0.004758454 | 95.3545308 | 414 | 414 | 2005.506 | 2359.419 | 1300.04 | 6508000 | 9.764964 | 2.71 | 0.551 | 1.97 | 0.091 | 0.3398983 | 0.5146069 | 1780 | 14.6174 | 0.1532953 | HS
Avendaño & Bayrak (2008) | TX28-II-L | I | Pre | yes | 914.4 |  | 177.8 |  |  |  |  | 659354 | 6178.05216 | 0.038 | 5006 | 0.00759228 |  | 0.004667795 | 78.427895 | 517 | 517 | 1571.429 | 1848.74 | 1349.581 | 6756000 | 8.855953 | 3.85 | 0.73 | 2.41325 | 0.12 | 0.4026212 | 0.377833 | 1648 | 13.03155 | 0.1661596 | HS
Avendaño & Bayrak (2008) | TX28-II-D | I | Pre | yes | 914.4 |  | 177.8 |  |  |  |  | 659354 | 6178.05216 | 0.038 | 5006 | 0.00759228 |  | 0.004667795 | 78.427895 | 517 | 517 | 1571.429 | 1848.74 | 1349.581 | 6756000 | 8.855953 | 3.85 | 0.73 | 2.41325 | 0.12 | 0.4026212 | 0.377833 | 1670 | 13.16945 | 0.1679179 | HS
Bennett & Balasooriya (1971) | 2F1 | I | Post | yes | 457.2 |  | 25.4 |  |  |  |  | 36452 | 301.93488 | 0.026 | 309 | 0.008476901 |  | 0.02810038 | 39.1622368 | 265 | 265 | 1377.708 | 1620.833 | 967.6375 | 299000 | 6.257974 | 2 | 0.597 | 7.4466 | 0.322 | 0.474148 | 0.6289454 | 151 | 14.13475 | 0.3609281 | WC
Bennett & Balasooriya (1971) | 2F2 | I | Post | yes | 457.2 |  | 25.4 |  |  |  |  | 36452 | 301.93488 | 0.026 | 309 | 0.008476901 |  | 0.02810038 | 39.1622368 | 265 | 265 | 1373.021 | 1615.319 | 932.0388 | 288000 | 6.257974 | 2 | 0.577 | 7.4466 | 0.275 | 0.4731334 | 0.6281497 | 148 | 13.79 | 0.3521249 | WC
Bennett & Balasooriya (1971) | 2F3 | I | Post | yes | 457.2 |  | 25.4 |  |  |  |  | 36452 | 232.2576 | 0.02 | 232 | 0.006364534 |  | 0.02810038 | 39.1622368 | 265 | 265 | 1609.579 | 1893.622 | 780.1724 | 181000 | 6.257974 | 2 | 0.412 | 7.4466 | 0.188 | 0.3969186 | 0.6590373 | 132 | 12.2731 | 0.3133912 | WC
Bennett & Debaiky (1974) | NM-6-240 | I | Post | yes | 330.2 |  | 50.8 |  |  |  |  | 28344 | 1224.51368 | 0.073 | 232 | 0.008185154 |  | 0.00230933 | 36.23885856 | 418 | 418 | 1454.017 | 1710.608 | 762.931 | 177000 | 6.019872 | 3.02 | 0.446 | 0.9653 | 0.214 | 1.170438 | 0.2805906 | 89 | 5.86075 | 0.1617256 | SR
Bennett & Debaiky (1974) | NH-6-240 | I | Post | yes | 330.2 |  | 50.8 |  |  |  |  | 28344 | 1258.062 | 0.075 | 232 | 0.008185154 |  | 0.002150734 | 33.35684888 | 545 | 545 | 1452.461 | 1708.778 | 767.2414 | 178000 | 5.775539 | 3.02 | 0.449 | 1.17215 | 0.234 | 1.581793 | 0.2253185 | 89 | 5.86075 | 0.1756986 | SR
Bennett & Debaiky (1974) | NL-6-160 | I | Post | yes | 330.2 |  | 50.8 |  |  |  |  | 28344 | 1224.51368 | 0.073 | 232 | 0.008185154 |  | 0.00394 | 36.79733412 | 280 | 280 | 1450.764 | 1706.781 | 762.931 | 177000 | 6.066081 | 3.02 | 0.447 | 1.1032 | 0.212 | 0.8781811 | 0.367471 | 91 | 5.9297 | 0.1611448 | SR
Bennett & Debaiky (1974) | NM-6-160 | I | Post | yes | 330.2 |  | 50.8 |  |  |  |  | 28344 | 1224.51368 | 0.073 | 232 | 0.008185154 |  | 0.003463995 | 35.99754196 | 418 | 418 | 1452.605 | 1708.947 | 775.8621 | 180000 | 5.999795 | 3.02 | 0.454 | 1.44795 | 0.219 | 1.177964 | 0.2803946 | 94 | 6.13655 | 0.1704714 | SR
Bennett & Debaiky (1974) | NL-6-80 | I | Post | yes | 330.2 |  | 50.8 |  |  |  |  | 28344 | 1207.73952 | 0.072 | 232 | 0.008185154 |  | 0.00788 | 37.4385468 | 280 | 280 | 1457.375 | 1714.559 | 771.5517 | 179000 | 6.118705 | 3.02 | 0.45 | 2.2064 | 0.21 | 0.8571071 | 0.3717442 | 106 | 7.0329 | 0.1878518 | SC
Bennett & Debaiky (1974) | NH-6-80 | I | Post | yes | 330.2 |  | 50.8 |  |  |  |  | 28344 | 1224.51368 | 0.073 | 232 | 0.008185154 |  | 0.006578716 | 36.48017516 | 545 | 545 | 1452.461 | 1708.778 | 767.2414 | 178000 | 6.039882 | 3.02 | 0.449 | 3.5854 | 0.215 | 1.416485 | 0.2300714 | 114 | 7.51555 | 0.2060174 | SC
Bennett & Debaiky (1974) | NL-10-160 | I | Post | yes | 330.2 |  | 50.8 |  |  |  |  | 28344 | 1224.51368 | 0.073 | 232 | 0.008185154 |  | 0.00861875 | 36.23885856 | 280 | 280 | 1454.144 | 1710.758 | 771.5517 | 179000 | 6.019872 | 3.02 | 0.451 | 2.41325 | 0.216 | 0.8924782 | 0.3680121 | 103 | 6.7571 | 0.1864601 | SR
Bennett & Debaiky (1974) | NM-10-160 | I | Post | yes | 330.2 |  | 50.8 |  |  |  |  | 28344 | 1224.51368 | 0.073 | 232 | 0.008185154 |  | 0.009585732 | 35.99754196 | 410 | 410 | 1452.605 | 1708.947 | 775.8621 | 180000 | 5.999795 | 3.02 | 0.454 | 3.93015 | 0.219 | 1.16174 | 0.2843103 | 103 | 6.7571 | 0.18771 | SC
Bennett & Debaiky (1974) | PM-6-160 | I | Post | yes | 330.2 |  | 50.8 |  |  |  |  | 28344 | 1190.96536 | 0.071 | 232 | 0.008185154 |  | 0.003463995 | 39.75518616 | 418 | 418 | 1455.324 | 1712.146 | 1107.759 | 257000 | 6.305171 | 3.02 | 0.647 | 1.44795 | 0.282 | 1.046154 | 0.2864159 | 96 | 6.3434 | 0.1595616 | SR
Bennett & Debaiky (1974) | PH-6-160 | I | Post | yes | 330.2 |  | 50.8 |  |  |  |  | 28344 | 1207.73952 | 0.072 | 232 | 0.008185154 |  | 0.003289358 | 37.99702236 | 545 | 545 | 1453.978 | 1710.562 | 1086.207 | 252000 | 6.164172 | 3.02 | 0.635 | 1.7927 | 0.291 | 1.345922 | 0.23271 | 94 | 6.13655 | 0.1615008 | SR
Bennett & Debaiky (1974) | PL-6-80 | I | Post | yes | 330.2 |  | 50.8 |  |  |  |  | 28344 | 1174.1912 | 0.07 | 232 | 0.008185154 |  | 0.00788 | 41.196191 | 280 | 280 | 1456.415 | 1713.429 | 1103.448 | 256000 | 6.418426 | 3.02 | 0.644 | 2.2064 | 0.271 | 0.765143 | 0.3781919 | 106 | 6.96395 | 0.1690435 | SC
Bennett & Debaiky (1974) | CM-6-240 | I | Post | yes | 330.2 |  | 50.8 |  |  |  |  | 28344 | 1090.3204 | 0.065 | 232 | 0.008185154 |  | 0.00230933 | 53.59986424 | 418 | 418 | 1457.465 | 1714.665 | 780.1724 | 181000 | 7.321193 | 3.02 | 0.455 | 0.9653 | 0.148 | 0.7294715 | 0.3051075 | 100 | 6.55025 | 0.1222065 | SR
Bennett & Debaiky (1974) | CH-6-240 | I | Post | yes | 330.2 |  | 50.8 |  |  |  |  | 28344 | 1090.3204 | 0.065 | 232 | 0.008185154 |  | 0.002150734 | 54.3996564 | 545 | 545 | 1457.375 | 1714.559 | 771.5517 | 179000 | 7.375612 | 3.02 | 0.45 | 1.17215 | 0.144 | 0.8704805 | 0.2519086 | 103 | 6.7571 | 0.1242122 | SR
Bennett & Debaiky (1974) | CL-6-160 | I | Post | yes | 330.2 |  | 50.8 |  |  |  |  | 28344 | 1073.54624 | 0.064 | 232 | 0.008185154 |  | 0.00394 | 55.19944856 | 280 | 280 | 1454.144 | 1710.758 | 771.5517 | 179000 | 7.429633 | 3.02 | 0.451 | 1.1032 | 0.142 | 0.5402661 | 0.3991092 | 103 | 6.7571 | 0.1224125 | SR
Bennett & Debaiky (1974) | CM-6-160 | I | Post | yes | 330.2 |  | 50.8 |  |  |  |  | 28344 | 1056.77208 | 0.063 | 232 | 0.008185154 |  | 0.003463995 | 57.59882504 | 418 | 418 | 1457.284 | 1714.452 | 762.931 | 177000 | 7.589389 | 3.02 | 0.445 | 1.44795 | 0.135 | 0.664286 | 0.311747 | 112 | 7.3087 | 0.1268897 | SR
Bennett & Debaiky (1974) | CH-6-160 | I | Post | yes | 330.2 |  | 50.8 |  |  |  |  | 28344 | 1073.54624 | 0.064 | 232 | 0.008185154 |  | 0.003289358 | 55.84066124 | 545 | 545 | 1457.375 | 1714.559 | 771.5517 | 179000 | 7.472661 | 3.02 | 0.45 | 1.7927 | 0.14 | 0.8382573 | 0.2548416 | 112 | 7.37765 | 0.1321197 | SC
Bennett & Debaiky (1974) | CL-6-80 | I | Post | yes | 330.2 |  | 50.8 |  |  |  |  | 28344 | 1073.54624 | 0.064 | 232 | 0.008185154 |  | 0.00788 | 56.79903288 | 280 | 280 | 1455.812 | 1712.72 | 775.8621 | 180000 | 7.536513 | 3.02 | 0.453 | 2.2064 | 0.139 | 0.5252914 | 0.3993842 | 116 | 7.65345 | 0.1347461 | SC
Bennett & Debaiky (1974) | CM-6-80 | I | Post | yes | 330.2 |  | 50.8 |  |  |  |  | 28344 | 452.90232 | 0.027 | 232 | 0.008185154 |  | 0.00692799 | 55.99924072 | 418 | 418 | 1451.087 | 1707.161 | 780.1724 | 181000 | 7.483264 | 3.02 | 0.457 | 2.8959 | 0.142 | 0.4136372 | 0.5127651 | 126 | 8.274 | 0.147752 | SC
Bennett & Debaiky (1974) | CH-6-80 | I | Post | yes | 330.2 |  | 50.8 |  |  |  |  | 28344 | 469.67648 | 0.028 | 232 | 0.008185154 |  | 0.006578716 | 52.6414926 | 545 | 545 | 1455.918 | 1712.844 | 784.4828 | 182000 | 7.255446 | 3.02 | 0.458 | 3.5854 | 0.149 | 0.5162641 | 0.4384939 | 140 | 9.2393 | 0.1755136 | SC
Choulli, Marí & Cladera (2008) | C2TE | I | Pre | yes | 749.3 |  | 99.06 |  |  |  |  | 194500 | 668.030922 | 0.009 | 792 | 0.004071979 |  | 0.004990667 | 89.99730228 | 525 | 525 | 4382.365 | 5155.724 | 1546.717 | 1225000 | 9.486691 | 3.13 | 0.3 | 2.6201 | 0.053 | 0.2507842 | 0.7906504 | 721 | 10.7562 | 0.1195169 | FS
Choulli, Marí & Cladera (2008) | C2TW | I | Pre | yes | 749.3 |  | 99.06 |  |  |  |  | 194500 | 668.030922 | 0.009 | 792 | 0.004071979 |  | 0.004990667 | 89.99730228 | 525 | 525 | 4382.365 | 5155.724 | 1546.717 | 1225000 | 9.486691 | 3.13 | 0.3 | 2.6201 | 0.053 | 0.2507842 | 0.7906504 | 605 | 10.2046 | 0.1133878 | FS
Choulli, Marí & Cladera (2008) | C1TE | I | Pre | yes | 749.3 |  | 99.06 |  |  |  |  | 194500 | 1113.38487 | 0.015 | 1386 | 0.007125964 |  | 0.004990667 | 80.99964048 | 525 | 525 | 3800.265 | 4470.899 | 1341.27 | 1859000 | 8.99998 | 3.13 | 0.3 | 2.6201 | 0.059 | 0.4315519 | 0.7747139 | 779 | 9.44615 | 0.1166197 | WS
De Silva, Mutsuyoshi, Witchukreangkrai & Takagi (2006) | IPRC-1 | I | Post | yes | 500.38 |  | 149.86 |  |  |  |  | 125000 | 6973.786 | 0.093 | 531 | 0.004248 |  | 0.003305822 | 41.79603512 | 438 | 438 | 1045.788 | 1230.339 | 706.2147 | 375000 | 6.464985 | 3.38 | 0.574 | 1.44795 | 0.072 | 1.08088 | 0.0983367 | 707 | 5.7918 | 0.138573 | FS
De Silva, Mutsuyoshi, Witchukreangkrai & Takagi (2006) | IPRC-2 | I | Post | yes | 500.38 |  | 149.86 |  |  |  |  | 125000 | 6598.851 | 0.088 | 531 | 0.004248 |  | 0.001889041 | 49.297534 | 438 | 438 | 1045.788 | 1230.339 | 706.2147 | 375000 | 7.02122 | 3.38 | 0.574 | 0.8274 | 0.061 | 0.8719809 | 0.1033466 | 644 | 5.2402 | 0.1062974 | WS
De Silva, Mutsuyoshi, Witchukreangkrai & Takagi (2006) | IPRC-3 | I | Post | yes | 500.38 |  | 149.86 |  |  |  |  | 125000 | 6823.812 | 0.091 | 531 | 0.004248 |  | 0.004101841 | 44.99520376 | 353 | 353 | 1045.788 | 1230.339 | 706.2147 | 375000 | 6.707846 | 3.38 | 0.574 | 1.44795 | 0.067 | 0.8126535 | 0.1214945 | 623 | 5.1023 | 0.1133965 | WS
De Silva, Mutsuyoshi, Witchukreangkrai & Takagi (2006) | IPRC-4 | I | Post | yes | 500.38 |  | 149.86 |  |  |  |  | 125000 | 10648.15 | 0.142 | 531 | 0.004248 |  | 0.003305822 | 43.1956714 | 438 | 438 | 1045.788 | 1230.339 | 706.2147 | 375000 | 6.572341 | 3.38 | 0.574 | 1.44795 | 0.069 | 1.542713 | 0.06666579 | 745 | 5.86075 | 0.1356791 | WS
Durrani & Robertson (1978) | 3 | T | Pre | yes | 508 |  | 76.2 |  |  |  |  | 81774 | 348.3864 | 0.009 | 296 | 0.003619732 |  | 0.001726834 | 46.11215488 | 559 | 559 | 1583.574 | 1863.028 | 959.4595 | 284000 | 6.790593 | 3.52 | 0.515 | 0.9653 | 0.076 | 0.2334116 | 0.5325702 | 154 | 6.41235 | 0.1390599 | WS
Durrani & Robertson (1978) | 4 | T | Pre | yes | 508 |  | 76.2 |  |  |  |  | 81774 | 348.3864 | 0.009 | 296 | 0.003619732 |  | 0.001726834 | 44.13335876 | 559 | 559 | 1581.911 | 1861.072 | 1060.811 | 314000 | 6.643294 | 3.52 | 0.57 | 0.9653 | 0.088 | 0.2437407 | 0.5323086 | 165 | 6.82605 | 0.1546687 | WS
Durrani & Robertson (1978) | 5 | T | Pre | yes | 508 |  | 76.2 |  |  |  |  | 81774 | 348.3864 | 0.009 | 296 | 0.003619732 |  | 0.001818154 | 44.62978148 | 493 | 493 | 1580.152 | 1859.002 | 1054.054 | 312000 | 6.680552 | 3.52 | 0.567 | 0.89635 | 0.086 | 0.2275773 | 0.5631466 | 167 | 6.895 | 0.1544933 | WS
Durrani & Robertson (1978) | 8 | T | Pre | yes | 508 |  | 76.2 |  |  |  |  | 81774 | 348.3864 | 0.009 | 296 | 0.003619732 |  | 0.001596065 | 39.4380272 | 432 | 432 | 1580.152 | 1859.002 | 1054.054 | 312000 | 6.27997 | 3.52 | 0.567 | 0.6895 | 0.098 | 0.2436158 | 0.5953257 | 170 | 7.0329 | 0.1783279 | WS
Durrani & Robertson (1978) | 10 | T | Pre | yes | 508 |  | 76.2 |  |  |  |  | 81774 | 348.3864 | 0.009 | 296 | 0.003619732 |  | 0.001596065 | 42.03735172 | 432 | 432 | 1581.177 | 1860.208 | 1047.297 | 310000 | 6.483622 | 3.52 | 0.563 | 0.6895 | 0.091 | 0.2286404 | 0.595482 | 172 | 7.10185 | 0.1689414 | WS
Durrani & Robertson (1978) | 11 | T | Pre | yes | 508 |  | 76.2 |  |  |  |  | 81774 | 348.3864 | 0.009 | 296 | 0.003619732 |  | 0.002274392 | 41.78914036 | 576 | 576 | 1582.217 | 1861.432 | 1040.541 | 308000 | 6.464452 | 3.52 | 0.559 | 1.31005 | 0.091 | 0.2611014 | 0.524892 | 179 | 7.37765 | 0.1765447 | WS
Elzanaty, Nilson & Slate (1985) | CW10 | I | Pre | yes | 457.2 |  | 50.8 |  |  |  |  | 54193 | 952.25616 | 0.041 | 396 | 0.007307217 |  | 0.005560484 | 73.084456 | 434 | 434 | 2232.934 | 2626.981 | 1108.586 | 439000 | 8.548945 | 3.8 | 0.422 | 2.41325 | 0.111 | 0.4667276 | 0.4783429 | 173 | 9.03245 | 0.1235892 | WS
Elzanaty, Nilson & Slate (1985) | CW11 | I | Pre | yes | 457.2 |  | 50.8 |  |  |  |  | 54193 | 998.70768 | 0.043 | 396 | 0.007307217 |  | 0.005560484 | 55.847556 | 434 | 434 | 2240.47 | 2635.848 | 1083.333 | 429000 | 7.473122 | 3.8 | 0.411 | 2.41325 | 0.142 | 0.6273077 | 0.4673114 | 157 | 8.1361 | 0.1456841 | WS
Elzanaty, Nilson & Slate (1985) | CW12 | I | Pre | yes | 457.2 |  | 50.8 |  |  |  |  | 54193 | 1091.61072 | 0.047 | 396 | 0.007307217 |  | 0.005560484 | 39.989608 | 434 | 434 | 2240.015 | 2635.312 | 1088.384 | 431000 | 6.323734 | 3.8 | 0.413 | 2.41325 | 0.199 | 0.9193958 | 0.4451981 | 141 | 7.3087 | 0.182765 | WS
Elzanaty, Nilson & Slate (1985) | CW13 | I | Pre | yes | 457.2 |  | 50.8 |  |  |  |  | 54193 | 1207.73952 | 0.052 | 560 | 0.01033344 |  | 0.005560484 | 72.39498 | 434 | 434 | 1583.395 | 1862.818 | 1078.571 | 604000 | 8.508524 | 3.8 | 0.579 | 2.41325 | 0.154 | 0.5377433 | 0.4202916 | 182 | 9.44615 | 0.1304807 | WS
Elzanaty, Nilson & Slate (1985) | CW14 | I | Pre | yes | 457.2 |  | 50.8 |  |  |  |  | 54193 | 1207.73952 | 0.052 | 560 | 0.01033344 |  | 0.007943548 | 73.773932 | 434 | 434 | 1582.723 | 1862.027 | 1089.286 | 610000 | 8.589175 | 3.8 | 0.585 | 3.4475 | 0.153 | 0.5275979 | 0.4201881 | 188 | 9.72195 | 0.1317803 | WS
Elzanaty, Nilson & Slate (1985) | CW15 | I | Pre | yes | 457.2 |  | 50.8 |  |  |  |  | 54193 | 952.25616 | 0.041 | 396 | 0.007307217 |  | 0.005560484 | 70.326552 | 434 | 434 | 2239.564 | 2634.782 | 1093.434 | 433000 | 8.386093 | 3.8 | 0.415 | 2.41325 | 0.114 | 0.4857196 | 0.4790828 | 150 | 7.79135 | 0.1107882 | WS
Elzanaty, Nilson & Slate (1985) | CW16 | I | Pre | yes | 457.2 |  | 50.8 |  |  |  |  | 54193 | 2554.8336 | 0.11 | 560 | 0.01033344 |  | 0.005560484 | 73.084456 | 434 | 434 | 1583.057 | 1862.42 | 1083.929 | 607000 | 8.548945 | 3.8 | 0.582 | 2.41325 | 0.153 | 0.8770459 | 0.2552079 | 187 | 9.72195 | 0.1330235 | WS
Elzanaty, Nilson & Slate (1985) | CI10 | T | Pre | yes | 355.6 |  | 76.2 |  |  |  |  | 58710 | 596.12784 | 0.022 | 396 | 0.006745018 |  | 0.004607258 | 73.084456 | 434 | 434 | 2238.02 | 2632.965 | 1111.111 | 440000 | 8.548945 | 5.8 | 0.422 | 1.99955 | 0.103 | 0.3371919 | 0.6125548 | 141 | 6.96395 | 0.09528634 | SC
Elzanaty, Nilson & Slate (1985) | CI11 | T | Pre | yes | 355.6 |  | 76.2 |  |  |  |  | 58710 | 623.22456 | 0.023 | 396 | 0.006745018 |  | 0.004607258 | 55.847556 | 434 | 434 | 2240.015 | 2635.312 | 1088.384 | 431000 | 7.473122 | 5.8 | 0.413 | 1.99955 | 0.131 | 0.4492756 | 0.6021672 | 127 | 6.27445 | 0.1123496 | SC
Elzanaty, Nilson & Slate (1985) | CI12 | T | Pre | yes | 355.6 |  | 76.2 |  |  |  |  | 58710 | 704.51472 | 0.026 | 396 | 0.006745018 |  | 0.004607258 | 39.989608 | 434 | 434 | 2234.392 | 2628.697 | 1090.909 | 432000 | 6.323734 | 5.8 | 0.415 | 1.99955 | 0.184 | 0.6590466 | 0.5718462 | 122 | 6.0676 | 0.1517294 | SC
Elzanaty, Nilson & Slate (1985) | CI13 | T | Pre | yes | 355.6 |  | 76.2 |  |  |  |  | 58710 | 758.70816 | 0.028 | 560 | 0.009538409 |  | 0.004607258 | 72.39498 | 434 | 434 | 1586.134 | 1866.041 | 1078.571 | 604000 | 8.508524 | 5.8 | 0.578 | 1.99955 | 0.142 | 0.3768383 | 0.554565 | 155 | 7.65345 | 0.105718 | SC
Elzanaty, Nilson & Slate (1985) | CI14 | T | Pre | yes | 355.6 |  | 76.2 |  |  |  |  | 58710 | 758.70816 | 0.028 | 560 | 0.009538409 |  | 0.007308065 | 73.773932 | 434 | 434 | 1582.392 | 1861.638 | 1094.643 | 613000 | 8.589175 | 5.8 | 0.588 | 3.1717 | 0.142 | 0.3693107 | 0.5539814 | 165 | 8.1361 | 0.1102842 | SC
Elzanaty, Nilson & Slate (1985) | CI15 | T | Pre | yes | 355.6 |  | 76.2 |  |  |  |  | 58710 | 596.12784 | 0.022 | 396 | 0.006745018 |  | 0.004607258 | 70.326552 | 434 | 434 | 2234.181 | 2628.448 | 1093.434 | 433000 | 8.386093 | 5.8 | 0.416 | 1.99955 | 0.105 | 0.3500469 | 0.6121472 | 121 | 5.99865 | 0.08529709 | SC
Elzanaty, Nilson & Slate (1985) | CI16 | T | Pre | yes | 355.6 |  | 76.2 |  |  |  |  | 58710 | 1571.60976 | 0.058 | 560 | 0.009538409 |  | 0.004607258 | 73.084456 | 434 | 434 | 1582.834 | 1862.158 | 1087.5 | 609000 | 8.548945 | 5.8 | 0.584 | 1.99955 | 0.142 | 0.5510025 | 0.3749149 | 163 | 8.06715 | 0.1103812 | SC
Hartman, Breen & Kreger (1988) | 2-1 | I | Pre | yes | 546.1 |  | 50.8 |  |  |  |  | 81677 | 499.35384 | 0.018 | 825 | 0.01010076 |  | 0.02206948 | 74.463408 | 503 | 503 | 1635.046 | 1923.584 | 1061.818 | 876000 | 8.629218 | 3 | 0.552 | 11.10095 | 0.14 | 0.3433796 | 0.6459023 | 435 | 18.13385 | 0.243527 | WC
Hartman, Breen & Kreger (1988) | 2-2 | I | Pre | yes | 546.1 |  | 50.8 |  |  |  |  | 81677 | 499.35384 | 0.018 | 825 | 0.01010076 |  | 0.02755258 | 74.463408 | 503 | 503 | 1635.046 | 1923.584 | 1061.818 | 876000 | 8.629218 | 3 | 0.552 | 13.85895 | 0.137 | 0.3433796 | 0.6459023 | 475 | 19.78865 | 0.26575 | WC
Hartman, Breen & Kreger (1988) | 2-3 | I | Pre | yes | 546.1 |  | 50.8 |  |  |  |  | 81677 | 499.35384 | 0.018 | 825 | 0.01010076 |  | 0.02755258 | 74.463408 | 503 | 503 | 1635.046 | 1923.584 | 1061.818 | 876000 | 8.629218 | 3 | 0.552 | 13.85895 | 0.134 | 0.3433796 | 0.6459023 | 467 | 19.4439 | 0.2611202 | WC
Heckmann (2008) | B-C-70-1 | I | Pre | yes | 1016 |  | 177.8 |  |  |  |  | 319290 | 7948.3712 | 0.044 | 2566 | 0.008036581 |  | 0.002333333 | 83.426596 | 413.7 | 413.7 | 1531.787 | 1802.102 | 1117.303 | 2867000 | 9.133816 | 2.2 | 0.62 | 0.9653 | 0.111 | 0.3657482 | 0.4034437 | 1597 | 10.7562 | 0.1289301 | SR
Heckmann (2008) | B-C-70-4 | I | Pre | yes | 1016 |  | 177.8 |  |  |  |  | 319290 | 7948.3712 | 0.044 | 2566 | 0.008036581 |  | 0.002333333 | 85.7018668 | 413.7 | 413.7 | 1569.765 | 1846.782 | 1117.303 | 2867000 | 9.25753 | 2.2 | 0.605 | 0.9653 | 0.106 | 0.3595994 | 0.4093517 | 1583 | 10.68725 | 0.1247027 | SR
Heckmann (2008) | B-C-70-5 | I | Pre | yes | 1016 |  | 177.8 |  |  |  |  | 319290 | 7948.3712 | 0.044 | 2566 | 0.008036581 |  | 0.002333333 | 86.1845 | 413.7 | 413.7 | 1580.213 | 1859.074 | 1117.303 | 2867000 | 9.283561 | 2.2 | 0.601 | 0.9653 | 0.104 | 0.3585599 | 0.4109566 | 1512 | 10.2046 | 0.1184041 | SR
Heckmann (2008) | B-C-70-6 | I | Pre | yes | 1016 |  | 177.8 |  |  |  |  | 319290 | 7948.3712 | 0.044 | 2566 | 0.008036581 |  | 0.002333333 | 88.252928 | 413.7 | 413.7 | 1601.531 | 1884.154 | 1117.303 | 2867000 | 9.394303 | 2.2 | 0.593 | 0.9653 | 0.1 | 0.3520975 | 0.4142043 | 1664 | 11.23885 | 0.1273482 | SR
Heckmann (2008) | B-C-60-1 | I | Pre | yes | 1016 |  | 177.8 |  |  |  |  | 319290 | 7948.3712 | 0.044 | 2566 | 0.008036581 |  | 0.002333333 | 84.805548 | 413.7 | 413.7 | 1531.787 | 1802.102 | 1117.303 | 2867000 | 9.208993 | 2.2 | 0.62 | 0.9653 | 0.109 | 0.3598011 | 0.4034437 | 1624 | 10.96305 | 0.1292728 | SR
Heckmann (2008) | B-C-60-2 | I | Pre | yes | 1016 |  | 177.8 |  |  |  |  | 319290 | 7948.3712 | 0.044 | 2566 | 0.008036581 |  | 0.002333333 | 87.563452 | 413.7 | 413.7 | 1529.32 | 1799.2 | 1117.303 | 2867000 | 9.357535 | 2.2 | 0.621 | 0.9653 | 0.106 | 0.3482424 | 0.4030558 | 1597 | 10.7562 | 0.1228389 | SR
Hernandez (1958) | G7 | I | Pre | yes | 304.8 |  | 43.18 |  |  |  |  | 30532 | 329.0316 | 0.025 | 156 | 0.005109393 |  | 0.00178319 | 32.1295816 | 232 | 232 | 1568.752 | 1845.59 | 839.7436 | 131000 | 5.668296 | 3.55 | 0.455 | 0.4137 | 0.134 | 0.4299891 | 0.5801777 | 62 | 5.516 | 0.1716798 | WS
Hernandez (1958) | G29 | I | Pre | yes | 304.8 |  | 45.72 |  |  |  |  | 30693 | 362.321856 | 0.026 | 157 | 0.005115173 |  | 0.002814286 | 29.8543108 | 245 | 245 | 1496.747 | 1760.878 | 815.2866 | 128000 | 5.46391 | 2.79 | 0.463 | 0.6895 | 0.139 | 0.4698188 | 0.5458472 | 79 | 6.96395 | 0.2332645 | WS
Kaufman & Ramirez (1988) | I-2 | I | Pre | yes | 711.2 |  | 152.4 |  |  |  |  | 178064 | 3143.21952 | 0.029 | 1077 | 0.006048387 |  | 0.002440708 | 57.5022984 | 339 | 339 | 1613.779 | 1898.564 | 1230.269 | 1325000 | 7.583027 | 2.2 | 0.648 | 0.8274 | 0.129 | 0.3407127 | 0.4982074 | 645 | 6.55025 | 0.1139128 | WC
Lee, Cho & Oh (2010) | C40P2S10 | I | Post | yes | 1198.88 |  | 200.66 |  |  |  |  | 312450 | 21651.05 | 0.09 | 1110 | 0.003552568 |  | 0.002347234 | 45.39509984 | 470 | 470 | 1608.953 | 1892.886 | 1029.73 | 1143000 | 6.737589 | 2.47 | 0.544 | 1.1032 | 0.081 | 1.057733 | 0.1190421 | 1425 | 7.0329 | 0.1549264 | SC
Lee, Cho & Oh (2010) | C40P2S13 | I | Post | yes | 1198.88 |  | 200.66 |  |  |  |  | 312450 | 21651.05 | 0.09 | 1110 | 0.003552568 |  | 0.004254362 | 45.39509984 | 470 | 470 | 1608.953 | 1892.886 | 1029.73 | 1143000 | 6.737589 | 2.47 | 0.544 | 1.99955 | 0.081 | 1.057733 | 0.1190421 | 1541 | 7.5845 | 0.1670775 | SC
Lee, Cho & Oh (2010) | C60P1S10 | I | Post | yes | 1198.88 |  | 200.66 |  |  |  |  | 312450 | 17561.41 | 0.073 | 555 | 0.001776284 |  | 0.002347234 | 73.3947202 | 470 | 470 | 1338.156 | 1574.302 | 935.1351 | 519000 | 8.567072 | 2.47 | 0.594 | 1.1032 | 0.027 | 0.4998581 | 0.06478997 | 1353 | 6.68815 | 0.09112576 | SC
Lee, Cho & Oh (2010) | C60P2S10 | I | Post | yes | 1198.88 |  | 200.66 |  |  |  |  | 312450 | 19245.38 | 0.08 | 1110 | 0.003552568 |  | 0.002347234 | 73.3947202 | 470 | 470 | 1608.953 | 1892.886 | 1029.73 | 1143000 | 8.567072 | 2.47 | 0.544 | 1.1032 | 0.05 | 0.5901775 | 0.1319588 | 1666 | 8.20505 | 0.1117935 | SC
Lee, Cho & Oh (2010) | C60P2S13 | I | Post | yes | 1198.88 |  | 200.66 |  |  |  |  | 312450 | 19245.38 | 0.08 | 1110 | 0.003552568 |  | 0.004254362 | 73.3947202 | 470 | 470 | 1608.953 | 1892.886 | 1029.73 | 1143000 | 8.567072 | 2.47 | 0.544 | 1.99955 | 0.05 | 0.5901775 | 0.1319588 | 1851 | 9.17035 | 0.1249456 | SC
Lee, Cho & Oh (2010) | C80P2S10 | I | Post | yes | 1198.88 |  | 200.66 |  |  |  |  | 312450 | 19245.38 | 0.08 | 1110 | 0.003552568 |  | 0.002347234 | 84.89517988 | 470 | 470 | 1608.953 | 1892.886 | 1029.73 | 1143000 | 9.213858 | 2.47 | 0.544 | 1.1032 | 0.043 | 0.5102282 | 0.1319588 | 1556 | 7.7224 | 0.09096394 | SC
Lee, Cho & Oh (2010) | C80P2S13 | I | Post | yes | 1198.88 |  | 200.66 |  |  |  |  | 312450 | 19245.38 | 0.08 | 1110 | 0.003552568 |  | 0.004254362 | 84.89517988 | 470 | 470 | 1608.953 | 1892.886 | 1029.73 | 1143000 | 9.213858 | 2.47 | 0.544 | 1.99955 | 0.043 | 0.5102282 | 0.1319588 | 1877 | 9.30825 | 0.109644 | SC
Lyngberg (1976) | 2A-3 | I | Post | yes | 599.44 |  | 119.38 |  |  |  |  | 159600 | 2862.445888 | 0.04 | 678 | 0.00424812 |  | 0.005260795 | 32.59842528 | 616 | 616 | 1566.489 | 1842.928 | 930.6785 | 631000 | 5.709503 | 2.78 | 0.505 | 3.24065 | 0.121 | 0.9600044 | 0.2126445 | 506 | 7.79135 | 0.23901 | WC
Lyngberg (1976) | 2B-3 | I | Post | yes | 599.44 |  | 119.38 |  |  |  |  | 159600 | 2790.885 | 0.039 | 678 | 0.00424812 |  | 0.005254355 | 33.90153492 | 643 | 643 | 1567.732 | 1844.391 | 927.7286 | 629000 | 5.822502 | 2.78 | 0.503 | 3.37855 | 0.116 | 0.9361498 | 0.2098476 | 515 | 7.92925 | 0.2338906 | WC
Lyngberg (1976) | 3A-2 | I | Post | yes | 599.44 |  | 119.38 |  |  |  |  | 159600 | 3792.741 | 0.053 | 452 | 0.00283208 |  | 0.005303846 | 31.10226236 | 663 | 663 | 1567.73 | 1844.388 | 931.4159 | 421000 | 5.57694 | 2.78 | 0.505 | 3.51645 | 0.085 | 1.272542 | 0.1121793 | 489 | 7.51555 | 0.24164 | WC
Lyngberg (1976) | 4A-1 | I | Post | yes | 599.44 |  | 119.38 |  |  |  |  | 159600 | 4723.036 | 0.066 | 226 | 0.00141604 |  | 0.005287246 | 31.50215844 | 639 | 639 | 1566.508 | 1842.95 | 960.177 | 217000 | 5.612678 | 2.78 | 0.521 | 3.37855 | 0.043 | 1.409181 | 0.04996904 | 469 | 7.23975 | 0.2298176 | WC
Lyngberg (1976) | 4B-1 | I | Post | yes | 599.44 |  | 119.38 |  |  |  |  | 159600 | 4794.597 | 0.067 | 226 | 0.00141604 |  | 0.005344149 | 30.39899684 | 658 | 658 | 1565.86 | 1842.189 | 924.7788 | 209000 | 5.513529 | 2.78 | 0.502 | 3.51645 | 0.043 | 1.523186 | 0.04788687 | 454 | 7.0329 | 0.231353 | WC
Maruyama & Rizkalla (1988) | PS2-S6M | T | Pre | yes | 490.22 |  | 96.52 |  |  |  |  | 91500 | 567.7924128 | 0.012 | 198 | 0.002163934 |  | 0.001800933 | 43.49904084 | 536 | 536 | 2879.404 | 3387.534 | 1111.111 | 220000 | 6.59538 | 2.69 | 0.328 | 0.9653 | 0.03 | 0.2911062 | 0.4920571 | 151 | 3.7233 | 0.08559499 | FS
Maruyama & Rizkalla (1988) | PS3-D2 | T | Pre | yes | 490.22 |  | 96.52 |  |  |  |  | 91500 | 567.7924128 | 0.012 | 198 | 0.002163934 |  | 0.003704776 | 44.69872908 | 335 | 335 | 2879.404 | 3387.534 | 1111.111 | 220000 | 6.685711 | 2.69 | 0.328 | 1.2411 | 0.029 | 0.2293318 | 0.6078371 | 156 | 3.79225 | 0.08484022 | FS
Maruyama & Rizkalla (1988) | PS4-M2 | T | Pre | yes | 490.22 |  | 96.52 |  |  |  |  | 91500 | 567.7924128 | 0.012 | 198 | 0.002163934 |  | 0.001929898 | 43.1956714 | 393 | 393 | 2879.404 | 3387.534 | 1111.111 | 220000 | 6.572341 | 2.69 | 0.328 | 0.75845 | 0.03 | 0.2534245 | 0.5691908 | 146 | 3.5854 | 0.08300369 | FS
Maruyama & Rizkalla (1988) | PS6-WD | T | Pre | yes | 490.22 |  | 96.52 |  |  |  |  | 91500 | 567.7924128 | 0.012 | 198 | 0.002163934 |  | 0.001496589 | 38.10044376 | 645 | 645 | 2879.404 | 3387.534 | 1111.111 | 220000 | 6.172556 | 2.69 | 0.328 | 0.9653 | 0.035 | 0.3666845 | 0.445989 | 139 | 3.37855 | 0.08867482 | FS
Maruyama & Rizkalla (1988) | PS7-WSH | T | Pre | yes | 490.22 |  | 96.52 |  |  |  |  | 91500 | 567.7924128 | 0.012 | 198 | 0.002163934 |  | 0.001833777 | 39.1967106 | 564 | 564 | 2879.404 | 3387.534 | 1111.111 | 220000 | 6.260728 | 2.69 | 0.328 | 1.03425 | 0.034 | 0.3316309 | 0.4793382 | 134 | 3.3096 | 0.08443566 | FS
Maruyama & Rizkalla (1988) | PS8-WS | T | Pre | yes | 490.22 |  | 96.52 |  |  |  |  | 91500 | 567.7924128 | 0.012 | 198 | 0.002163934 |  | 0.001853495 | 40.1964508 | 558 | 558 | 2879.404 | 3387.534 | 1111.111 | 220000 | 6.340067 | 2.69 | 0.328 | 1.03425 | 0.033 | 0.3215916 | 0.482008 | 123 | 3.0338 | 0.07547433 | FS
Maruyama & Rizkalla (1988) | PS9-WDH | T | Pre | yes | 490.22 |  | 96.52 |  |  |  |  | 91500 | 567.7924128 | 0.012 | 198 | 0.002163934 |  | 0.001529956 | 41.49956044 | 676 | 676 | 2879.404 | 3387.534 | 1111.111 | 220000 | 6.442015 | 2.69 | 0.328 | 1.03425 | 0.032 | 0.3456143 | 0.4344217 | 128 | 3.10275 | 0.07476585 | FS
Moayer & Regan (1974) | P8 | T | Post | yes | 320.04 |  | 149.86 |  |  |  |  | 84503 | 1007.185 | 0.021 | 188 | 0.002224773 |  | 0.002224194 | 42.6785644 | 310 | 310 | 2372.408 | 2791.069 | 1750 | 329000 | 6.532883 | 3.6 | 0.627 | 0.6895 | 0.138 | 0.2762059 | 0.4477468 | 178 | 4.34385 | 0.1017806 | FS
Moayer & Regan (1974) | P13 | T | Post | yes | 320.04 |  | 149.86 |  |  |  |  | 84503 | 911.2626936 | 0.019 | 140 | 0.001656746 |  | 0.002224194 | 39.3690796 | 310 | 310 | 1593.279 | 1874.445 | 1207.143 | 169000 | 6.274478 | 3.48 | 0.644 | 0.6895 | 0.051 | 0.2166588 | 0.3094682 | 140 | 3.3096 | 0.08406597 | FS
Moayer & Regan (1974) | P18 | T | Post | yes | 320.04 |  | 149.86 |  |  |  |  | 84503 | 623.4955272 | 0.013 | 188 | 0.002224773 |  | 0.002224194 | 44.471202 | 310 | 310 | 2372.408 | 2791.069 | 1750 | 329000 | 6.668673 | 3.65 | 0.627 | 0.6895 | 0.133 | 0.2093056 | 0.5670424 | 160 | 3.93015 | 0.08837517 | FS
Moayer & Regan (1974) | P49 | T | Post | yes | 320.04 |  | 149.86 |  |  |  |  | 84503 | 1726.603 | 0.036 | 187 | 0.002212939 |  | 0.004055882 | 37.7832848 | 255 | 255 | 2385.095 | 2805.994 | 1759.358 | 329000 | 6.146811 | 3.56 | 0.627 | 1.03425 | 0.156 | 0.3826578 | 0.3650605 | 190 | 4.5507 | 0.1204421 | FS
Moayer & Regan (1974) | P50 | T | Post | yes | 320.04 |  | 149.86 |  |  |  |  | 84503 | 1678.641804 | 0.035 | 187 | 0.002212939 |  | 0.006578269 | 41.1617172 | 283 | 283 | 2385.095 | 2805.994 | 1759.358 | 329000 | 6.41574 | 3.56 | 0.627 | 1.86165 | 0.143 | 0.3688639 | 0.3476286 | 230 | 5.516 | 0.134008 | FS
Rangan (1991) | II-1 | I | Pre | yes | 614.68 |  | 63.5 |  |  |  |  | 114960 | 2263.86644 | 0.058 | 279 | 0.002426931 |  | 0.01890794 | 44.99520376 | 485 | 485 | 1579.535 | 1858.276 | 1157.706 | 323000 | 6.707846 | 2.48 | 0.623 | 9.17035 | 0.062 | 0.710374 | 0.1199315 | 461 | 12.75575 | 0.2834913 | WC
Rangan (1991) | II-2 | I | Pre | yes | 614.68 |  | 63.5 |  |  |  |  | 114570 | 2537.0917 | 0.065 | 279 | 0.002435192 |  | 0.03184495 | 31.50215844 | 485 | 485 | 1579.535 | 1858.276 | 1157.706 | 323000 | 5.612678 | 2.48 | 0.623 | 15.4448 | 0.09 | 1.122827 | 0.108745 | 379 | 10.68725 | 0.3392545 | WC
Rangan (1991) | II-3 | I | Pre | yes | 614.68 |  | 73.66 |  |  |  |  | 118470 | 2626.085 | 0.058 | 279 | 0.002355027 |  | 0.01649113 | 44.59530768 | 485 | 485 | 1579.535 | 1858.276 | 1157.706 | 323000 | 6.677972 | 2.48 | 0.623 | 7.9982 | 0.061 | 0.7141973 | 0.1167932 | 489 | 11.8594 | 0.2659338 | WC
Rangan (1991) | II-4 | I | Pre | yes | 614.68 |  | 73.66 |  |  |  |  | 118860 | 2671.362 | 0.059 | 279 | 0.002347299 |  | 0.02715351 | 42.99572336 | 485 | 485 | 1579.535 | 1858.276 | 1157.706 | 323000 | 6.557112 | 2.48 | 0.623 | 13.16945 | 0.063 | 0.7517641 | 0.1147072 | 479 | 11.51465 | 0.2678092 | WC
Rangan (1991) | III-1 | I | Pre | yes | 614.68 |  | 66.04 |  |  |  |  | 115740 | 2151.454 | 0.053 | 398 | 0.003438742 |  | 0.01833928 | 39.99650276 | 485 | 485 | 1583.762 | 1863.249 | 1160.804 | 462000 | 6.324279 | 2.5 | 0.623 | 8.89455 | 0.1 | 0.7788468 | 0.1748297 | 368 | 9.9288 | 0.2482417 | WC
Rangan (1991) | III-2 | I | Pre | yes | 614.68 |  | 66.04 |  |  |  |  | 115740 | 2192.047 | 0.054 | 398 | 0.003438742 |  | 0.0304233 | 36.99728216 | 485 | 485 | 1583.762 | 1863.249 | 1160.804 | 462000 | 6.082539 | 2.5 | 0.623 | 14.7553 | 0.108 | 0.8550938 | 0.1721495 | 391 | 10.54935 | 0.2851385 | WC
Rangan (1991) | III-3 | I | Pre | yes | 614.68 |  | 76.2 |  |  |  |  | 120030 | 2482.446648 | 0.053 | 398 | 0.003315838 |  | 0.01563814 | 38.99676256 | 485 | 485 | 1583.762 | 1863.249 | 1160.804 | 462000 | 6.244739 | 2.5 | 0.623 | 7.5845 | 0.099 | 0.7938222 | 0.1696412 | 397 | 9.17035 | 0.2351567 | WC
Rangan (1991) | III-4 | I | Pre | yes | 614.68 |  | 71.12 |  |  |  |  | 118470 | 2360.666 | 0.054 | 398 | 0.0033595 |  | 0.02786433 | 36.99728216 | 485 | 485 | 1583.762 | 1863.249 | 1160.804 | 462000 | 6.082539 | 2.5 | 0.623 | 13.5142 | 0.106 | 0.8517017 | 0.1688524 | 453 | 11.23885 | 0.303775 | WC
Rangan (1991) | IV-1 | I | Pre | yes | 614.68 |  | 60.96 |  |  |  |  | 114180 | 1124.126784 | 0.03 | 716 | 0.0062708 |  | 0.03241361 | 37.10070356 | 485 | 485 | 1583.503 | 1862.945 | 1160.615 | 831000 | 6.091035 | 2.62 | 0.623 | 15.7206 | 0.196 | 0.6598212 | 0.4056332 | 375 | 11.3078 | 0.3047867 | WC
Rangan (1991) | IV-2 | I | Pre | yes | 614.68 |  | 63.5 |  |  |  |  | 114960 | 1209.99758 | 0.031 | 716 | 0.006228253 |  | 0.01890794 | 32.99832136 | 485 | 485 | 1583.503 | 1862.945 | 1160.615 | 831000 | 5.744417 | 2.62 | 0.623 | 9.17035 | 0.219 | 0.7545068 | 0.3961231 | 338 | 9.85985 | 0.2987985 | WC
Rangan (1991) | IV-3 | I | Pre | yes | 614.68 |  | 71.12 |  |  |  |  | 118080 | 1311.481248 | 0.03 | 716 | 0.006063686 |  | 0.02786433 | 35.99754196 | 485 | 485 | 1583.503 | 1862.945 | 1160.615 | 831000 | 5.999795 | 2.62 | 0.623 | 13.5142 | 0.195 | 0.6709309 | 0.397562 | 465 | 12.06625 | 0.3351965 | WC
Rangan (1991) | IV-4 | I | Pre | yes | 614.68 |  | 71.12 |  |  |  |  | 118080 | 1398.913 | 0.032 | 716 | 0.006063686 |  | 0.01677546 | 28.69599112 | 485 | 485 | 1583.503 | 1862.945 | 1160.615 | 831000 | 5.356864 | 2.62 | 0.623 | 8.1361 | 0.245 | 0.8754486 | 0.3822115 | 391 | 10.13565 | 0.3532079 | WC
Runzell, Shield & French (2007) | I | I | Pre | yes | 1600.2 |  | 203.2 |  |  |  |  | 717934 | 10079.97984 | 0.031 | 4245 | 0.0059128 |  | 0.002377586 | 69.8439188 | 464 | 464 | 1582.465 | 1861.724 | 863.8398 | 3667000 | 8.357267 | 3.01 | 0.464 | 1.1032 | 0.03 | 0.3399122 | 0.3941232 | 1712 | 5.72285 | 0.0819377 | WC
Runzell, Shield & French (2007) | II | I | Pre | yes | 1371.6 |  | 203.2 |  |  |  |  | 509031 | 4459.34592 | 0.016 | 4245 | 0.008339374 |  | 0.002377586 | 69.8439188 | 464 | 464 | 1582.465 | 1861.724 | 863.8398 | 3667000 | 8.357267 | 3.57 | 0.464 | 1.1032 | 0.103 | 0.2952407 | 0.6399746 | 1436 | 5.6539 | 0.0809505 | WC
Shahawy & Batchelor (1996) | A0-00-R-N | I | Pre | yes | 1117.6 |  | 152.4 |  |  |  |  | 454838 | 1362.57792 | 0.008 | 1579 | 0.003471566 |  | 0.006328744 | 41.36856 | 414 | 414 | 1580.888 | 1859.868 | 1058.265 | 1671000 | 6.43184 | 2.11 | 0.569 | 2.6201 | 0.015 | 0.2127257 | 0.623643 | 1392 | 8.9635 | 0.2166742 | WS
Shahawy & Batchelor (1996) | A0-00-R-S | I | Pre | yes | 1117.6 |  | 152.4 |  |  |  |  | 454838 | 1362.57792 | 0.008 | 1579 | 0.003471566 |  | 0.006328744 | 41.36856 | 414 | 414 | 1580.888 | 1859.868 | 1058.265 | 1671000 | 6.43184 | 2.11 | 0.569 | 2.6201 | 0.015 | 0.2127257 | 0.623643 | 1228 | 7.8603 | 0.1900066 | WS
Shahawy & Batchelor (1996) | A1-00-R/2-N | I | Pre | yes | 1117.6 |  | 152.4 |  |  |  |  | 454838 | 1362.57792 | 0.008 | 1579 | 0.003471566 |  | 0.002165097 | 41.36856 | 414 | 414 | 1580.888 | 1859.868 | 1058.265 | 1671000 | 6.43184 | 2.53 | 0.569 | 0.89635 | 0.015 | 0.2127257 | 0.623643 | 738 | 4.75755 | 0.115004 | FS
Shahawy & Batchelor (1996) | A1-00-R/2-S | I | Pre | yes | 1117.6 |  | 152.4 |  |  |  |  | 454838 | 1362.57792 | 0.008 | 1579 | 0.003471566 |  | 0.002165097 | 41.36856 | 414 | 414 | 1580.888 | 1859.868 | 1058.265 | 1671000 | 6.43184 | 3.08 | 0.569 | 0.89635 | 0.015 | 0.2127257 | 0.623643 | 770 | 4.9644 | 0.1200042 | FS
Shahawy & Batchelor (1996) | A1-00-R-N | I | Pre | yes | 1117.6 |  | 152.4 |  |  |  |  | 454838 | 1362.57792 | 0.008 | 1579 | 0.003471566 |  | 0.004163647 | 41.36856 | 414 | 414 | 1580.888 | 1859.868 | 1058.265 | 1671000 | 6.43184 | 2.53 | 0.569 | 1.72375 | 0.015 | 0.2127257 | 0.623643 | 934 | 5.99865 | 0.145005 | FS
Shahawy & Batchelor (1996) | A1-00-3R/2-N | I | Pre | yes | 1117.6 |  | 152.4 |  |  |  |  | 454838 | 1362.57792 | 0.008 | 1579 | 0.003471566 |  | 0.006328744 | 41.36856 | 414 | 414 | 1580.888 | 1859.868 | 1058.265 | 1671000 | 6.43184 | 2.53 | 0.569 | 2.6201 | 0.015 | 0.2127257 | 0.623643 | 921 | 5.9297 | 0.1433383 | FS
Shahawy & Batchelor (1996) | B0-00-R-N | I | Pre | yes | 1117.6 |  | 152.4 |  |  |  |  | 454838 | 1362.57792 | 0.008 | 1481 | 0.003256104 |  | 0.004163647 | 41.36856 | 414 | 414 | 1580.843 | 1859.815 | 1060.095 | 1570000 | 6.43184 | 2.52 | 0.57 | 1.72375 | 0.011 | 0.2044884 | 0.6084824 | 979 | 6.2055 | 0.1500052 | WS
Shahawy & Batchelor (1996) | B0-00-R-S | I | Pre | yes | 1117.6 |  | 152.4 |  |  |  |  | 454838 | 1362.57792 | 0.008 | 1481 | 0.003256104 |  | 0.004163647 | 41.36856 | 414 | 414 | 1580.843 | 1859.815 | 1060.095 | 1570000 | 6.43184 | 3.06 | 0.57 | 1.72375 | 0.011 | 0.2044884 | 0.6084824 | 916 | 5.86075 | 0.1416716 | FS
Tawfiq (1995) | R10N | I | Pre | yes | 1117.6 |  | 152.4 |  |  |  |  | 404895 | 1192.25568 | 0.007 | 1579 | 0.003899776 |  | 0.008327295 | 69.8439188 | 414 | 414 | 1488.383 | 1751.039 | 1117.163 | 1764000 | 8.357267 | 2.68 | 0.638 | 3.4475 | 0.006 | 0.1245973 | 0.6669869 | 1201 | 7.9982 | 0.1145153 | FS
Garber et al. (2016) | Q-20A |  |  | yes | 1168 |  | 178 |  |  |  |  | 490967 | 6652.928 | 0.032 | 5723 | 0.01165659 |  | 0.009524941 | 81 | 421 | 421 | 1583.469 | 1862.905 | 1061.856 | 6077000 | 9 | 3.09 | 0.57 | 4.01 | 0.15281 | 0.3941956 | 0.578075 | 2520 | 12.12098 | 0.1496417 | FS
Garber et al. (2016) | Q-46 |  |  | yes | 1168 |  | 178 |  |  |  |  | 490967 | 6652.928 | 0.032 | 5723 | 0.01165659 |  | 0.009524941 | 81 | 421 | 421 | 1573.046 | 1850.643 | 1054.866 | 6037000 | 9 | 3.09 | 0.57 | 4.01 | 0.1518042 | 0.3926957 | 0.5764634 | 2440 | 11.73619 | 0.1448912 | FS
Garber et al.(2016) | Q-20B |  |  | yes | 1168 |  | 178 |  |  |  |  | 490967 | 6652.928 | 0.032 | 5723 | 0.01165659 |  | 0.009524941 | 81 | 421 | 421 | 1593.631 | 1874.86 | 1068.67 | 6116000 | 9 | 3.09 | 0.57 | 4.01 | 0.1537907 | 0.395658 | 0.5796345 | 2470 | 11.88048 | 0.1466726 | WS
DeWilder et al. (2016) | B101 |  |  | yes | 630 |  | 70 |  |  |  |  | 90000 | 1455.3 | 0.033 | 790 | 0.008777778 |  | 0.002697368 | 78 | 608 | 608 | 1580.301 | 1859.177 | 1189.873 | 940000 | 8.831761 | 3.13 | 0.64 | 1.64 | 0.1339031 | 0.4350709 | 0.4087612 | 378 | 8.571429 | 0.1098901 | FS
DeWilder et al. (2016) | B102 |  |  | yes | 630 |  | 70 |  |  |  |  | 90000 | 1455.3 | 0.033 | 790 | 0.008777778 |  | 0.002697368 | 78 | 608 | 608 | 1580.301 | 1859.177 | 1189.873 | 940000 | 8.831761 | 3.91 | 0.64 | 1.64 | 0.1339031 | 0.4350709 | 0.4087612 | 322 | 7.301587 | 0.09361009 | FS
Labib et al. (2014) | C2-S |  |  | yes | 711 |  | 76 |  |  |  |  | 143700 | 1567.044 | 0.029 | 1382 | 0.009617258 |  | 0.03289824 | 103 | 413.7 | 413.7 | 1580.68 | 1859.624 | 1115.774 | 1542000 | 10.14889 | 2.87 | 0.6 | 13.61 | 0.1041814 | 0.264069 | 0.5589084 | 745 | 13.7871 | 0.1338554 | FS
Labib et al. (2014) | C4-S |  |  | yes | 711 |  | 76 |  |  |  |  | 143700 | 1567.044 | 0.029 | 1382 | 0.009617258 |  | 0.04048828 | 106 | 413.7 | 413.7 | 1580.68 | 1859.624 | 1115.774 | 1542000 | 10.29563 | 2.87 | 0.6 | 16.75 | 0.1012329 | 0.2565954 | 0.5589084 | 776 | 14.3608 | 0.1354792 | FS
Labib et al. (2014) | A1-S |  |  | yes | 686 |  | 76 |  |  |  |  | 192796 | 729.904 | 0.014 | 1382 | 0.007168199 |  | 0.01753623 | 48 | 414 | 414 | 1580.68 | 1859.624 | 1115.774 | 1542000 | 6.928203 | 1.77 | 0.6 | 7.26 | 0.1666269 | 0.3568048 | 0.6615796 | 520 | 9.973914 | 0.2077899 | WS
Labib et al. (2014) | A2-S |  |  | yes | 686 |  | 76 |  |  |  |  | 192796 | 729.904 | 0.014 | 1382 | 0.007168199 |  | 0.0228744 | 50 | 414 | 414 | 1580.68 | 1859.624 | 1115.774 | 1542000 | 7.071068 | 2.99 | 0.6 | 9.47 | 0.1599618 | 0.3425326 | 0.6615796 | 552 | 10.58769 | 0.2117539 | WS
Labib et al. (2014) | F1-S |  |  | yes | 686 |  | 76 |  |  |  |  | 192796 | 677.768 | 0.013 | 1382 | 0.007168199 |  | 0.01879227 | 91 | 414 | 414 | 1580.68 | 1859.624 | 1115.774 | 1542000 | 9.539392 | 1.77 | 0.6 | 7.78 | 0.08789111 | 0.1836553 | 0.6779681 | 897 | 17.205 | 0.189066 | WS
Labib et al. (2014) | F2-S |  |  | yes | 686 |  | 76 |  |  |  |  | 192796 | 677.768 | 0.013 | 1382 | 0.007168199 |  | 0.02630435 | 90 | 414 | 414 | 1580.68 | 1859.624 | 1115.774 | 1542000 | 9.486833 | 2.24 | 0.6 | 10.89 | 0.08886768 | 0.1856959 | 0.6779681 | 842 | 16.15007 | 0.1794452 | WS
Labib et al. (2014) | F3-S |  |  | yes | 686 |  | 76 |  |  |  |  | 192796 | 677.768 | 0.013 | 1382 | 0.007168199 |  | 0.02391304 | 92 | 414 | 414 | 1580.68 | 1859.624 | 1115.774 | 1542000 | 9.591663 | 1.77 | 0.6 | 9.9 | 0.08693577 | 0.181659 | 0.6779681 | 905 | 17.35845 | 0.1886788 | WS
Labib et al. (2014) | F4-N |  |  | yes | 686 |  | 76 |  |  |  |  | 192796 | 677.768 | 0.013 | 1382 | 0.007168199 |  | 0.03507246 | 90 | 414 | 414 | 1580.68 | 1859.624 | 1115.774 | 1542000 | 9.486833 | 2.24 | 0.6 | 14.52 | 0.08886768 | 0.1856959 | 0.6779681 | 724 | 13.88676 | 0.1542973 | WS
Labib et al. (2014) | C1-S |  |  | yes | 686 |  | 76 |  |  |  |  | 192796 | 677.768 | 0.013 | 1382 | 0.007168199 |  | 0.02630435 | 108 | 414 | 414 | 1580.68 | 1859.624 | 1115.774 | 1542000 | 10.3923 | 1.77 | 0.6 | 10.89 | 0.0740564 | 0.1547466 | 0.6779681 | 767 | 14.71152 | 0.1362178 | WS
Labib et al. (2014) | C3-N |  |  | yes | 686 |  | 76 |  |  |  |  | 192796 | 677.768 | 0.013 | 1382 | 0.007168199 |  | 0.03507246 | 117 | 414 | 414 | 1580.68 | 1859.624 | 1115.774 | 1542000 | 10.81665 | 1.77 | 0.6 | 14.52 | 0.06835975 | 0.142843 | 0.6779681 | 971 | 18.62437 | 0.1591826 | WS
Hovell et al. (2014) | B5-N |  |  | yes | 1594 |  | 254 |  |  |  |  | 1096772 | 3643.884 | 0.009 | 6514 | 0.005939247 |  | 0.0155 | 91 | 440 | 440 | 1586.301 | 1866.237 | 1119.742 | 7294000 | 9.539392 | 2.61 | 0.6 | 6.82 | 0.07308159 | 0.1470487 | 0.7040676 | 4586 | 11.32692 | 0.1244717 | FS
Hovell et al. (2014) | B6-S |  |  | yes | 1594 |  | 254 |  |  |  |  | 1190320 | 3643.884 | 0.009 | 6317 | 0.005306976 |  | 0.01 | 83 | 586 | 586 | 1586.209 | 1866.128 | 1119.677 | 7073000 | 9.110434 | 2.6 | 0.6 | 5.86 | 0.07159156 | 0.1649635 | 0.6148108 | 4688 | 11.57885 | 0.1395043 | FS
Hovell et al. (2014) | B7-N |  |  | yes | 1594 |  | 254 |  |  |  |  | 1156772 | 4048.76 | 0.01 | 7420 | 0.006414401 |  | 0.01 | 86 | 431 | 431 | 1586.399 | 1866.352 | 1119.811 | 8309000 | 9.273618 | 2.59 | 0.6 | 4.31 | 0.08352232 | 0.1684396 | 0.7024673 | 5382 | 13.29296 | 0.1545693 | WS
Laskar et al. (2010) | B4 |  |  | yes | 711 |  | 152 |  |  |  |  | 178064 | 3782.52 | 0.035 | 1184 | 0.006649295 |  | 0.001666667 | 71 | 414 | 414 | 1584.178 | 1863.739 | 1118.243 | 1324000 | 8.42615 | 4.29 | 0.6 | 0.69 | 0.1047258 | 0.352446 | 0.4209481 | 431 | 3.988082 | 0.05617017 | FS
Laskar et al. (2010) | B5 |  |  | yes | 711 |  | 152 |  |  |  |  | 178064 | 3890.592 | 0.036 | 1184 | 0.006649295 |  | 0.001666667 | 65 | 414 | 414 | 1584.178 | 1863.739 | 1118.243 | 1324000 | 8.062258 | 4.29 | 0.6 | 0.69 | 0.1143928 | 0.3913487 | 0.4140972 | 436 | 4.034347 | 0.06206688 | FS
Laskar et al. (2010) | B1 |  |  | yes | 711 |  | 152 |  |  |  |  | 178064 | 3782.52 | 0.035 | 1184 | 0.006649295 |  | 0.001666667 | 72 | 414 | 414 | 1584.178 | 1863.739 | 1118.243 | 1324000 | 8.485281 | 1.61 | 0.6 | 0.69 | 0.1032712 | 0.3475509 | 0.4209481 | 772 | 7.143386 | 0.09921369 | WS
Laskar et al. (2010) | B2 |  |  | yes | 711 |  | 152 |  |  |  |  | 178064 | 3782.52 | 0.035 | 1184 | 0.006649295 |  | 0.009541063 | 75 | 414 | 414 | 1584.178 | 1863.739 | 1118.243 | 1324000 | 8.660254 | 1.61 | 0.6 | 3.95 | 0.09914038 | 0.3336489 | 0.4209481 | 895 | 8.281516 | 0.1104202 | WS
Laskar et al. (2010) | B3 |  |  | yes | 711 |  | 152 |  |  |  |  | 178064 | 4214.808 | 0.039 | 1184 | 0.006649295 |  | 0.009541063 | 65 | 414 | 414 | 1584.178 | 1863.739 | 1118.243 | 1324000 | 8.062258 | 1.61 | 0.6 | 3.95 | 0.1143928 | 0.4104564 | 0.39482 | 1014 | 9.382634 | 0.1443482 | WS
Heckmann (2008) | CD-70-1 |  |  | yes | 1016 |  | 178 |  |  |  |  | 319290 | 11031.728 | 0.061 | 3554 | 0.01113095 |  | 0.002393038 | 76 | 413.7 | 413.7 | 1582.091 | 1861.283 | 1116.77 | 3969000 | 8.717798 | 2.2 | 0.6 | 0.99 | 0.1635619 | 0.5637614 | 0.411012 | 1770 | 9.787225 | 0.1287793 | FS
Heckmann (2008) | CD-70-2 |  |  | yes | 1016 |  | 178 |  |  |  |  | 319290 | 11031.728 | 0.061 | 3554 | 0.01113095 |  | 0.002393038 | 80 | 413.7 | 413.7 | 1582.091 | 1861.283 | 1116.77 | 3969000 | 8.944272 | 2.2 | 0.6 | 0.99 | 0.1553838 | 0.5355733 | 0.411012 | 1819 | 10.05817 | 0.1257271 | FS
Heckmann (2008) | CD-60-1 |  |  | yes | 1016 |  | 178 |  |  |  |  | 319290 | 11031.728 | 0.061 | 3554 | 0.01113095 |  | 0.002393038 | 81 | 413.7 | 413.7 | 1582.091 | 1861.283 | 1116.77 | 3969000 | 9 | 2.2 | 0.6 | 0.99 | 0.1534655 | 0.5289613 | 0.411012 | 1784 | 9.864638 | 0.1217857 | FS
Heckmann (2008) | CC-70-1 |  |  | yes | 1016 |  | 178 |  |  |  |  | 319290 | 11031.728 | 0.061 | 3554 | 0.01113095 |  | 0.002391304 | 74 | 414 | 414 | 1582.091 | 1861.283 | 1116.77 | 3969000 | 8.602325 | 2.2 | 0.6 | 0.99 | 0.1679825 | 0.5792455 | 0.4108366 | 1655 | 9.151332 | 0.1236666 | WS
Heckmann (2008) | CC-70-2 |  |  | yes | 1016 |  | 178 |  |  |  |  | 319290 | 11031.728 | 0.061 | 3554 | 0.01113095 |  | 0.002391304 | 77 | 414 | 414 | 1582.091 | 1861.283 | 1116.77 | 3969000 | 8.774964 | 2.2 | 0.6 | 0.99 | 0.1614377 | 0.5566775 | 0.4108366 | 1815 | 10.03605 | 0.1303383 | WS
Heckmann (2008) | CC-65-3 |  |  | yes | 1016 |  | 178 |  |  |  |  | 319290 | 11031.728 | 0.061 | 3554 | 0.01113095 |  | 0.002391304 | 77 | 414 | 414 | 1582.091 | 1861.283 | 1116.77 | 3969000 | 8.774964 | 2.2 | 0.6 | 0.99 | 0.1614377 | 0.5566775 | 0.4108366 | 1699 | 9.39463 | 0.1220082 | WS
Heckmann (2008) | CC-65-4 |  |  | yes | 1016 |  | 178 |  |  |  |  | 319290 | 11031.728 | 0.061 | 3554 | 0.01113095 |  | 0.002391304 | 79 | 414 | 414 | 1582.091 | 1861.283 | 1116.77 | 3969000 | 8.888194 | 2.2 | 0.6 | 0.99 | 0.1573507 | 0.5425844 | 0.4108366 | 1757 | 9.715341 | 0.122979 | WS
Heckmann (2008) | CC-60-1 |  |  | yes | 1016 |  | 178 |  |  |  |  | 319290 | 11031.728 | 0.061 | 3554 | 0.01113095 |  | 0.002391304 | 74 | 414 | 414 | 1582.091 | 1861.283 | 1116.77 | 3969000 | 8.602325 | 2.2 | 0.6 | 0.99 | 0.1679825 | 0.5792455 | 0.4108366 | 1686 | 9.322746 | 0.1259831 | WS
Heckmann (2008) | CC-60-2 |  |  | yes | 1016 |  | 178 |  |  |  |  | 319290 | 11031.728 | 0.061 | 3554 | 0.01113095 |  | 0.002391304 | 74 | 414 | 414 | 1582.091 | 1861.283 | 1116.77 | 3969000 | 8.602325 | 2.2 | 0.6 | 0.99 | 0.1679825 | 0.5792455 | 0.4108366 | 1681 | 9.295099 | 0.1256094 | WS
Heckmann (2008) | CD-65-3 |  |  | yes | 1016 |  | 178 |  |  |  |  | 319290 | 11031.728 | 0.061 | 3554 | 0.01113095 |  | 0.002391304 | 66 | 414 | 414 | 1582.091 | 1861.283 | 1116.77 | 3969000 | 8.124038 | 2.2 | 0.6 | 0.99 | 0.188344 | 0.6494571 | 0.4108366 | 1730 | 9.566044 | 0.1449401 | WS
Heckmann (2008) | CD-65-4 |  |  | yes | 1016 |  | 178 |  |  |  |  | 319290 | 11031.728 | 0.061 | 3554 | 0.01113095 |  | 0.002391304 | 74 | 414 | 414 | 1582.091 | 1861.283 | 1116.77 | 3969000 | 8.602325 | 2.2 | 0.6 | 0.99 | 0.1679825 | 0.5792455 | 0.4108366 | 1793 | 9.914403 | 0.1339784 | WS
Heckmann (2008) | CD-60-2 |  |  | yes | 1016 |  | 178 |  |  |  |  | 319290 | 11031.728 | 0.061 | 3554 | 0.01113095 |  | 0.002391304 | 83 | 414 | 414 | 1582.091 | 1861.283 | 1116.77 | 3969000 | 9.110434 | 2.2 | 0.6 | 0.99 | 0.1497675 | 0.5164357 | 0.4108366 | 1837 | 10.1577 | 0.1223819 | WS
Byung and Kim (2004) | Girder II |  |  | yes | 1200 |  | 180 |  |  |  |  | 398000 | 8424 | 0.039 | 1777 | 0.004464824 |  | 0.007043478 | 62 | 345 | 345 | 1586.475 | 1866.442 | 1007.878 | 1791000 | 7.874008 | 3 | 0.54 | 2.43 | 0.07258065 | 0.3312634 | 0.3448836 | 1480 | 6.851852 | 0.1105137 | FS
Byung and Kim (2004) | Girder I |  |  | yes | 1200 |  | 180 |  |  |  |  | 398000 | 9288 | 0.043 | 1777 | 0.004464824 |  | 0.007043478 | 43 | 345 | 345 | 1586.475 | 1866.442 | 1007.878 | 1791000 | 6.557439 | 3 | 0.54 | 2.43 | 0.1046512 | 0.5097287 | 0.3231693 | 1474 | 6.824074 | 0.1586994 | WS
Hartman (1988) | 01-03 |  |  | yes | 546 |  | 51 |  |  |  |  | 81677 | 139.23 | 0.005 | 275 | 0.003366921 |  | 0.002508251 | 78 | 303 | 303 | 1579.798 | 1858.586 | 1170.909 | 322000 | 8.831761 | 3 | 0.63 | 0.76 | 0.05054306 | 0.08761609 | 0.7783161 | 163 | 5.853624 | 0.07504646 | FS
Elzanaty et al. (1985) | CI17 |  |  | yes | 356 |  | 76.2 |  |  |  |  | 58710 | 759.5616 | 0.028 | 560 | 0.009538409 |  | 0.002058047 | 70 | 379 | 379 | 1588.516 | 1868.842 | 1083.929 | 607000 | 8.3666 | 5.8 | 0.58 | 0.78 | 0.1476993 | 0.3680559 | 0.5881061 | 129 | 4.755375 | 0.06793392 | FS
Elzanaty et al. (1985) | CW17 |  |  | yes | 457 |  | 51 |  |  |  |  | 54193 | 1211.964 | 0.052 | 560 | 0.01033344 |  | 0.002453826 | 70 | 379 | 379 | 1591.133 | 1871.921 | 1085.714 | 608000 | 8.3666 | 3.8 | 0.58 | 0.93 | 0.1602737 | 0.5164268 | 0.4548252 | 142 | 6.09259 | 0.087037 | WS
Bennet and Debaiky (1974) | NL-6-240 |  |  | yes | 330 |  | 51 |  |  |  |  | 28344 | 1194.93 | 0.071 | 232 | 0.008185154 |  | 0.002571429 | 39 | 280 | 280 | 1457.375 | 1714.559 | 771.5517 | 179000 | 6.244998 | 3 | 0.45 | 0.72 | 0.16193 | 0.8156113 | 0.3750166 | 82 | 4.872252 | 0.1249295 | FS
Bennet and Debaiky (1974) | PL-6-240 |  |  | yes | 330 |  | 51 |  |  |  |  | 28344 | 1178.1 | 0.07 | 232 | 0.008185154 |  | 0.002571429 | 42 | 280 | 280 | 1457.375 | 1714.559 | 771.5517 | 179000 | 6.480741 | 3 | 0.45 | 0.72 | 0.1503636 | 0.7506867 | 0.378347 | 89 | 5.288176 | 0.1259089 | FS
Bennet and Debaiky (1974) | CL-6-240 |  |  | yes | 330 |  | 51 |  |  |  |  | 28344 | 1093.95 | 0.065 | 232 | 0.008185154 |  | 0.002571429 | 53 | 280 | 280 | 1457.375 | 1714.559 | 771.5517 | 179000 | 7.28011 | 3 | 0.45 | 0.72 | 0.119156 | 0.5684687 | 0.3959277 | 100 | 5.941771 | 0.1121089 | WS
Cederwall et al. (1974) | 824-2B |  |  | yes | 262 |  | 131 |  |  |  |  | 34322 | 3432.2 | 0.1 | 226 | 0.006584698 |  | 0.002153846 | 26 | 520 | 520 | 810.5737 | 953.6161 | 553.0973 | 125000 | 5.09902 | 2.56 | 0.58 | 1.12 | 0.1400761 | 2.205284 | 0.09308731 | 116 | 3.379756 | 0.1299906 | FS
Cederwall et al. (1974) | 803-2S |  |  | yes | 260 |  | 130 |  |  |  |  | 33800 | 2467.4 | 0.073 | 226 | 0.006686391 |  | 0.002170213 | 29 | 235 | 235 | 807.0612 | 949.4838 | 455.7522 | 103000 | 5.385165 | 2.56 | 0.48 | 0.51 | 0.1050806 | 0.7776319 | 0.2392909 | 76 | 2.248521 | 0.0775352 | FS
Cederwall et al. (1974) | 803-1S |  |  | yes | 260 |  | 130 |  |  |  |  | 33800 | 2602.6 | 0.077 | 226 | 0.006686391 |  | 0.002170213 | 25 | 235 | 235 | 804.6923 | 946.6969 | 407.0796 | 92000 | 5 | 2.54 | 0.43 | 0.51 | 0.1088757 | 0.9390195 | 0.229196 | 85 | 2.514793 | 0.1005917 | FS
Cederwall et al. (1974) | 842-6 |  |  | yes | 262 |  | 131 |  |  |  |  | 34322 | 4358.894 | 0.127 | 226 | 0.006584698 |  | 0.002150943 | 46 | 530 | 530 | 805.9418 | 948.1669 | 530.9735 | 120000 | 6.78233 | 2.55 | 0.56 | 1.14 | 0.07600652 | 1.578628 | 0.07308057 | 131 | 3.816794 | 0.08297378 | FS
Cederwall et al. (1974) | 842-7B |  |  | yes | 260 |  | 131 |  |  |  |  | 34060 | 4768.4 | 0.14 | 226 | 0.006635349 |  | 0.002150943 | 36 | 530 | 530 | 803.2098 | 944.9528 | 557.5221 | 126000 | 6 | 2.54 | 0.59 | 1.14 | 0.1027598 | 2.209155 | 0.06701378 | 129 | 3.787434 | 0.1052065 | FS
Cederwall et al. (1974) | 842-8 |  |  | yes | 262 |  | 132 |  |  |  |  | 34584 | 4184.664 | 0.121 | 226 | 0.006534814 |  | 0.002849057 | 56 | 530 | 530 | 799.9719 | 941.1434 | 592.9204 | 134000 | 7.483315 | 2.55 | 0.63 | 1.51 | 0.06918972 | 1.23853 | 0.0753726 | 160 | 4.626417 | 0.08261459 | FS
Cederwall et al. (1974) | 842-10 |  |  | yes | 261 |  | 131 |  |  |  |  | 34191 | 4308.066 | 0.126 | 226 | 0.006609927 |  | 0.002152975 | 51 | 353 | 353 | 806.9187 | 949.3162 | 522.1239 | 118000 | 7.141428 | 2.54 | 0.55 | 0.76 | 0.0676706 | 0.9766995 | 0.1070768 | 107 | 3.129479 | 0.06136232 | FS
Cederwall et al. (1974) | 842-11 |  |  | yes | 260 |  | 131 |  |  |  |  | 34060 | 4325.62 | 0.127 | 226 | 0.006635349 |  | 0.002152975 | 51 | 353 | 353 | 806.9187 | 949.3162 | 522.1239 | 118000 | 7.141428 | 4.24 | 0.55 | 0.76 | 0.06793087 | 0.9840233 | 0.1066886 | 91 | 2.671756 | 0.05238737 | FS
Cederwall et al. (1974) | 842-12 |  |  | yes | 260 |  | 131 |  |  |  |  | 34060 | 4223.44 | 0.124 | 226 | 0.006635349 |  | 0.002152975 | 54 | 353 | 353 | 804.8673 | 946.9027 | 473.4513 | 107000 | 7.348469 | 1.68 | 0.5 | 0.76 | 0.0581762 | 0.9094921 | 0.1087415 | 191 | 5.607751 | 0.1038472 | WS
Cederwall et al. (1974) | 842-13 |  |  | yes | 259 |  | 132 |  |  |  |  | 34188 | 4239.312 | 0.124 | 226 | 0.006610507 |  | 0.002152975 | 54 | 353 | 353 | 804.8673 | 946.9027 | 473.4513 | 107000 | 7.348469 | 1.48 | 0.5 | 0.76 | 0.05795839 | 0.9091219 | 0.1083785 | 122 | 3.568504 | 0.0660834 | WS
Bennett and Balasooriya (1971) | 4A1 |  |  | yes | 254 |  | 25.4 |  |  |  |  | 20968 | 335.4832 | 0.052 | 232 | 0.01106448 |  | 0.03283019 | 37 | 265 | 265 | 1580.46 | 1859.364 | 948.2759 | 220000 | 6.082763 | 4 | 0.51 | 8.7 | 0.2835724 | 0.8450531 | 0.5592792 | 70 | 10.85002 | 0.2932438 | FS
Bennett and Balasooriya (1971) | 3A2 |  |  | yes | 254 |  | 25.4 |  |  |  |  | 20968 | 322.58 | 0.05 | 232 | 0.01106448 |  | 0.03283019 | 42 | 265 | 265 | 1582.447 | 1861.702 | 875 | 203000 | 6.480741 | 3 | 0.47 | 8.7 | 0.23051 | 0.7323559 | 0.5692311 | 70 | 10.85002 | 0.2583339 | FS
Bennett and Balasooriya (1971) | 3C2 |  |  | yes | 254 |  | 25.4 |  |  |  |  | 20968 | 348.3864 | 0.054 | 232 | 0.01106448 |  | 0.03283019 | 33 | 265 | 265 | 1572.75 | 1850.294 | 758.6207 | 176000 | 5.744563 | 3 | 0.41 | 8.7 | 0.2543558 | 0.9609595 | 0.5487465 | 76 | 11.78002 | 0.3569704 | FS
Bennett and Balasooriya (1971) | 3C3 |  |  | yes | 254 |  | 25.4 |  |  |  |  | 20968 | 251.6124 | 0.039 | 154 | 0.007344525 |  | 0.03283019 | 34 | 265 | 265 | 1597.126 | 1878.972 | 883.1169 | 136000 | 5.830952 | 3 | 0.47 | 8.7 | 0.1907669 | 0.6489745 | 0.531614 | 79 | 12.24502 | 0.3601478 | FS
Bennett and Balasooriya (1971) | 3D1 |  |  | yes | 254 |  | 25.4 |  |  |  |  | 20968 | 316.1284 | 0.049 | 232 | 0.01106448 |  | 0.04984906 | 44 | 265 | 265 | 1593.75 | 1875 | 750 | 174000 | 6.63325 | 3 | 0.4 | 13.21 | 0.1885991 | 0.6958867 | 0.5759171 | 86 | 13.33003 | 0.3029552 | FS
Bennett and Balasooriya (1971) | 3D2 |  |  | yes | 254 |  | 25.4 |  |  |  |  | 20968 | 316.1284 | 0.049 | 232 | 0.01106448 |  | 0.03283019 | 44 | 265 | 265 | 1561.474 | 1837.028 | 771.5517 | 179000 | 6.63325 | 3 | 0.42 | 8.7 | 0.1940186 | 0.6877703 | 0.5709125 | 77 | 11.93502 | 0.2712505 | FS
Bennett and Balasooriya (1971) | 2A3 |  |  | yes | 254 |  | 25 |  |  |  |  | 20968 | 336.55 | 0.053 | 232 | 0.01106448 |  | 0.03283019 | 34 | 265 | 265 | 1568.103 | 1844.828 | 922.4138 | 214000 | 5.830952 | 2 | 0.5 | 8.7 | 0.3001773 | 0.9233896 | 0.5526393 | 81 | 12.75591 | 0.3751737 | WS
Bennett and Balasooriya (1971) | 1A4 |  |  | yes | 254 |  | 25 |  |  |  |  | 20968 | 336.55 | 0.053 | 232 | 0.01106448 |  | 0.03283019 | 35 | 265 | 265 | 1570.197 | 1847.291 | 905.1724 | 210000 | 5.91608 | 1 | 0.49 | 8.7 | 0.2861503 | 0.8976689 | 0.5529691 | 126 | 19.84252 | 0.5669291 | WS
Bennett and Balasooriya (1971) | 2B2 |  |  | yes | 254 |  | 25 |  |  |  |  | 20968 | 317.5 | 0.05 | 232 | 0.01106448 |  | 0.03283019 | 43 | 265 | 265 | 1578.92 | 1857.553 | 780.1724 | 181000 | 6.557439 | 2 | 0.42 | 8.7 | 0.2007489 | 0.714417 | 0.5686839 | 100 | 15.74803 | 0.3662333 | WS
Bennett and Balasooriya (1971) | 2B3 |  |  | yes | 254 |  | 25 |  |  |  |  | 20968 | 228.6 | 0.036 | 154 | 0.007344525 |  | 0.03283019 | 44 | 265 | 265 | 1576.994 | 1855.288 | 909.0909 | 140000 | 6.63325 | 2 | 0.49 | 8.7 | 0.1517464 | 0.4800517 | 0.5483441 | 102 | 16.06299 | 0.365068 | WS
Hanson (1965) | E.17 |  |  | yes | 457 |  | 76.2 |  |  |  |  | 65806 | 1044.702 | 0.03 | 485 | 0.007370149 |  | 0.00204878 | 45 | 410 | 410 | 1461.906 | 1719.889 | 705.1546 | 342000 | 6.708204 | 3.39 | 0.41 | 0.84 | 0.115491 | 0.5127659 | 0.4669432 | 169 | 4.853059 | 0.1078457 | FS
Hanson (1965) | E.18 |  |  | yes | 457 |  | 76.2 |  |  |  |  | 65806 | 1044.702 | 0.03 | 485 | 0.007370149 |  | 0.001634146 | 46 | 410 | 410 | 1466.181 | 1724.918 | 707.2165 | 343000 | 6.78233 | 3.39 | 0.41 | 0.67 | 0.1133107 | 0.5023037 | 0.46767 | 172 | 4.939208 | 0.1073741 | FS
Hanson (1965) | E.14 |  |  | yes | 457 |  | 76 |  |  |  |  | 65806 | 1041.96 | 0.03 | 485 | 0.007370149 |  | 0.003731707 | 47 | 410 | 410 | 1493.864 | 1757.486 | 738.1443 | 358000 | 6.855655 | 2.54 | 0.42 | 1.53 | 0.1157496 | 0.4959574 | 0.4723294 | 239 | 6.881262 | 0.1464098 | WS
Bruce (1962) | CW.14.34 |  |  | yes | 305 |  | 45 |  |  |  |  | 31163 | 411.75 | 0.03 | 184 | 0.005904438 |  | 0.01095455 | 27 | 220 | 220 | 1454.672 | 1711.378 | 804.3478 | 148000 | 5.196152 | 3.41 | 0.47 | 2.41 | 0.1758971 | 0.5625562 | 0.5654755 | 81 | 5.901639 | 0.2185792 | FS
Bruce (1962) | CW.14.38 |  |  | yes | 305 |  | 45 |  |  |  |  | 30760 | 343.125 | 0.025 | 138 | 0.004486346 |  | 0.007863636 | 20 | 220 | 220 | 1472.905 | 1732.829 | 797.1014 | 110000 | 4.472136 | 3.38 | 0.46 | 1.73 | 0.1788036 | 0.605398 | 0.5457534 | 60 | 4.371585 | 0.2185792 | FS
Bruce (1962) | CW.14.40 |  |  | yes | 305 |  | 44.5 |  |  |  |  | 30484 | 420.7475 | 0.031 | 184 | 0.006035953 |  | 0.00711039 | 23 | 308 | 308 | 1474.329 | 1734.505 | 815.2174 | 150000 | 4.795832 | 3.4 | 0.47 | 2.19 | 0.2139397 | 0.8020427 | 0.4824086 | 65 | 4.789096 | 0.2082215 | FS
Bruce (1962) | CI.14.34 |  |  | yes | 305 |  | 44.5 |  |  |  |  | 30685 | 407.175 | 0.03 | 184 | 0.005996415 |  | 0.01111111 | 27 | 207 | 207 | 1484.158 | 1746.068 | 820.6522 | 151000 | 5.196152 | 3.39 | 0.47 | 2.3 | 0.1822582 | 0.5596159 | 0.5890038 | 70 | 5.157488 | 0.1910181 | FS
Bruce (1962) | CI.14.36 |  |  | yes | 305 |  | 44.5 |  |  |  |  | 30685 | 339.3125 | 0.025 | 138 | 0.004497311 |  | 0.007971014 | 19 | 207 | 207 | 1493.987 | 1757.632 | 826.087 | 114000 | 4.358899 | 3.39 | 0.47 | 1.65 | 0.1955353 | 0.6259961 | 0.5649039 | 54 | 3.978633 | 0.2094018 | FS
Bruce (1962) | FW.14.089 |  |  | yes | 355 |  | 43.4 |  |  |  |  | 61954 | 107.849 | 0.007 | 184 | 0.002969945 |  | 0.01774892 | 22 | 231 | 231 | 1605.849 | 1889.234 | 793.4783 | 146000 | 4.690416 | 2.87 | 0.42 | 4.1 | 0.1071176 | 0.2902856 | 0.7468011 | 115 | 7.46414 | 0.3392791 | FS
Bruce (1962) | FW.14.091 |  |  | yes | 355 |  | 45.2 |  |  |  |  | 62418 | 112.322 | 0.007 | 184 | 0.002947868 |  | 0.01985577 | 21 | 208 | 208 | 1580.918 | 1859.903 | 836.9565 | 154000 | 4.582576 | 2.82 | 0.45 | 4.13 | 0.1174875 | 0.2912541 | 0.761949 | 100 | 6.232083 | 0.2967658 | FS
Bruce (1962) | FV.14.063* |  |  | yes | 355 |  | 45.7 |  |  |  |  | 64363 | 81.1175 | 0.005 | 138 | 0.002144089 |  | 0.01354978 | 23 | 231 | 231 | 1616.848 | 1902.174 | 760.8696 | 105000 | 4.795832 | 2.89 | 0.4 | 3.13 | 0.07092922 | 0.200942 | 0.7500901 | 90 | 5.547508 | 0.241196 | FS
Bruce (1962) | FV.14.065* |  |  | yes | 355 |  | 44.5 |  |  |  |  | 63276 | 78.9875 | 0.005 | 138 | 0.002180922 |  | 0.01391304 | 22 | 207 | 207 | 1609.848 | 1893.939 | 833.3333 | 115000 | 4.690416 | 2.88 | 0.44 | 2.88 | 0.08261067 | 0.2066342 | 0.772325 | 87 | 5.507201 | 0.2503273 | FS
Bruce (1962) | CU.14.29 |  |  | yes | 305 |  | 45.2 |  |  |  |  | 30797 | 317.078 | 0.023 | 138 | 0.004480956 |  | 0.006984615 | 24 | 325 | 325 | 1507.092 | 1773.05 | 833.3333 | 115000 | 4.898979 | 3.38 | 0.47 | 2.27 | 0.1555887 | 0.5928422 | 0.4746354 | 60 | 4.352241 | 0.1813434 | FS
Bruce (1962) | CU.14.31 |  |  | yes | 305 |  | 45 |  |  |  |  | 30961 | 329.4 | 0.024 | 139 | 0.004489519 |  | 0.007037037 | 22 | 324 | 324 | 1509.261 | 1775.601 | 834.5324 | 116000 | 4.690416 | 3.38 | 0.47 | 2.28 | 0.1703022 | 0.6614479 | 0.4656351 | 58 | 4.225865 | 0.1920848 | FS
Bruce (1962) | CU.14.32 |  |  | yes | 305 |  | 44.5 |  |  |  |  | 30645 | 325.74 | 0.024 | 138 | 0.004503182 |  | 0.007076923 | 22 | 325 | 325 | 1493.987 | 1757.632 | 826.087 | 114000 | 4.690416 | 3.39 | 0.47 | 2.3 | 0.1690918 | 0.6603498 | 0.4630945 | 45 | 3.315528 | 0.1507058 | FS
Bruce (1962) | CU.14.33 |  |  | yes | 305 |  | 45.7 |  |  |  |  | 30952 | 334.524 | 0.024 | 136 | 0.0043939 |  | 0.00691358 | 21 | 324 | 324 | 1510.417 | 1776.961 | 852.9412 | 116000 | 4.582576 | 3.39 | 0.48 | 2.24 | 0.1784637 | 0.6863152 | 0.4604728 | 58 | 4.161136 | 0.1981494 | FS
Bruce (1962) | CU.14.35 |  |  | yes | 305 |  | 44.7 |  |  |  |  | 30803 | 409.005 | 0.03 | 184 | 0.005973444 |  | 0.007067901 | 27 | 324 | 324 | 1462.862 | 1721.014 | 826.087 | 152000 | 5.196152 | 3.39 | 0.48 | 2.29 | 0.1827624 | 0.6836417 | 0.4734084 | 68 | 4.987714 | 0.1847302 | FS
Bruce (1962) | CU.14.37 |  |  | yes | 305 |  | 44.5 |  |  |  |  | 30685 | 420.7475 | 0.031 | 184 | 0.005996415 |  | 0.007076923 | 25 | 325 | 325 | 1480.361 | 1741.601 | 766.3043 | 141000 | 5 | 3.39 | 0.44 | 2.3 | 0.1838032 | 0.7580743 | 0.4683898 | 59 | 4.347025 | 0.173881 | FS
Bruce (1962) | CU.14.38 |  |  | yes | 305 |  | 45.5 |  |  |  |  | 30673 | 430.2025 | 0.031 | 184 | 0.005998761 |  | 0.006944444 | 24 | 324 | 324 | 1456.167 | 1713.138 | 788.0435 | 145000 | 4.898979 | 3.37 | 0.46 | 2.25 | 0.1969702 | 0.7824667 | 0.4651529 | 51 | 3.675014 | 0.1531256 | FS
Bruce (1962) | CU.14.39 |  |  | yes | 305 |  | 46.2 |  |  |  |  | 30945 | 436.821 | 0.031 | 184 | 0.005946033 |  | 0.006830769 | 24 | 325 | 325 | 1464.5 | 1722.942 | 809.7826 | 149000 | 4.898979 | 3.39 | 0.47 | 2.22 | 0.2006248 | 0.7826237 | 0.4636098 | 66 | 4.683841 | 0.19516 | FS
MacGregor (1960) | BW-14-26 | I | Pre | yes | 305 | 914.4 | 72.6 |  |  |  |  | 33885 | 465.003 | 0.021 | 118 | 0.003482367 |  | 0.002162162 | 24 | 296 | 296 | 1568.738 | 1845.574 | 830.5085 | 98000 | 4.898979 | 3.56 | 0.45 | 0.64 | 0.1205056 | 0.4866217 | 0.4677591 | 51 | 2.303211 | 0.09596712 | FS
MacGregor (1960) | BW-14-34 | I | Pre | yes | 305 | 914.4 | 73.7 |  |  |  |  | 34058 | 606.9195 | 0.027 | 153 | 0.004492337 |  | 0.002521368 | 25 | 234 | 234 | 1592.593 | 1873.638 | 843.1373 | 129000 | 5 | 3.56 | 0.45 | 0.59 | 0.1515063 | 0.5388985 | 0.5310434 | 58 | 2.580243 | 0.1032097 | FS
MacGregor (1960) | BW-14-38 | I | Pre | yes | 305 | 914.4 | 74.9 |  |  |  |  | 34247 | 662.4905 | 0.029 | 156 | 0.004555144 |  | 0.001866667 | 21 | 300 | 300 | 1597.465 | 1879.371 | 826.9231 | 129000 | 4.582576 | 3.56 | 0.44 | 0.56 | 0.1793692 | 0.7607944 | 0.4554564 | 59 | 2.582679 | 0.1229847 | FS
MacGregor (1960) | BW-14-45 | I | Pre | yes | 305 | 914.4 | 76.2 |  |  |  |  | 34452 | 673.989 | 0.029 | 156 | 0.004528039 |  | 0.002605634 | 20 | 284 | 284 | 1574.074 | 1851.852 | 833.3333 | 130000 | 4.472136 | 3.59 | 0.45 | 0.74 | 0.1886683 | 0.7681734 | 0.4639231 | 55 | 2.366507 | 0.1183254 | FS
MacGregor (1960) | BW-14-58 | I | Pre | yes | 305 | 914.4 | 73.9 |  |  |  |  | 34089 | 991.738 | 0.044 | 236 | 0.006923054 |  | 0.001925676 | 22 | 296 | 296 | 1602.754 | 1885.593 | 754.2373 | 178000 | 4.690416 | 3.61 | 0.4 | 0.57 | 0.2373466 | 1.096362 | 0.4600322 | 68 | 3.016926 | 0.137133 | FS
MacGregor (1960) | BW-14-60 | I | Pre | yes | 305 | 914.4 | 73.4 |  |  |  |  | 34011 | 985.028 | 0.044 | 236 | 0.006938932 |  | 0.001925676 | 21 | 296 | 296 | 1572.447 | 1849.938 | 758.4746 | 179000 | 4.582576 | 3.61 | 0.41 | 0.57 | 0.2506192 | 1.139767 | 0.455862 | 65 | 2.903471 | 0.1382605 | FS
MacGregor (1960) | CW-14-17 | I | Pre | yes | 305 | 914.4 | 44.7 |  |  |  |  | 30722 | 190.869 | 0.014 | 78 | 0.002538897 |  | 0.0016 | 22 | 300 | 300 | 1576.65 | 1854.883 | 871.7949 | 68000 | 4.690416 | 3.43 | 0.47 | 0.48 | 0.100609 | 0.3728615 | 0.4879893 | 35 | 2.567206 | 0.1166912 | FS
MacGregor (1960) | CW-14-21 | I | Pre | yes | 305 | 914.4 | 43.2 |  |  |  |  | 30503 | 184.464 | 0.014 | 78 | 0.002557126 |  | 0.002362205 | 21 | 254 | 254 | 1576.65 | 1854.883 | 871.7949 | 68000 | 4.582576 | 3.42 | 0.47 | 0.6 | 0.1061566 | 0.3613187 | 0.5313463 | 36 | 2.73224 | 0.1301067 | FS
MacGregor (1960) | CW-14-23 | I | Pre | yes | 305 | 914.4 | 44.5 |  |  |  |  | 30693 | 190.015 | 0.014 | 78 | 0.002541296 |  | 0.002283465 | 19 | 254 | 254 | 1576.65 | 1854.883 | 871.7949 | 68000 | 4.358899 | 3.44 | 0.47 | 0.58 | 0.1166047 | 0.3980387 | 0.5297997 | 36 | 2.652422 | 0.1396012 | FS
MacGregor (1960) | CW-13-28 | I | Pre | yes | 305 | 914.4 | 45 |  |  |  |  | 30693 | 356.85 | 0.026 | 156 | 0.005082592 |  | 0.009133858 | 30 | 254 | 254 | 1585.082 | 1864.802 | 820.5128 | 128000 | 5.477226 | 2.69 | 0.44 | 2.32 | 0.1390111 | 0.4886774 | 0.5495324 | 82 | 5.974499 | 0.19915 | WS
MacGregor (1960) | CW-14-22 | I | Pre | yes | 305 | 914.4 | 43 |  |  |  |  | 30532 | 327.875 | 0.025 | 156 | 0.005109393 |  | 0.006463415 | 32 | 246 | 246 | 1586.182 | 1866.097 | 839.7436 | 131000 | 5.656854 | 3.55 | 0.45 | 1.59 | 0.1340806 | 0.4454509 | 0.5685552 | 62 | 4.727411 | 0.1477316 | WS
MacGregor (1960) | CW-14-35 | I | Pre | yes | 305 | 914.4 | 45 |  |  |  |  | 30693 | 384.3 | 0.028 | 156 | 0.005082592 |  | 0.007882736 | 24 | 307 | 307 | 1585.082 | 1864.802 | 820.5128 | 128000 | 4.898979 | 3.58 | 0.44 | 2.42 | 0.1737638 | 0.6938468 | 0.4837957 | 57 | 4.153005 | 0.1730419 | WS
MacGregor (1960) | CW-14-37 | I | Pre | yes | 305 | 914.4 | 43 |  |  |  |  | 30503 | 367.22 | 0.028 | 156 | 0.005114251 |  | 0.004685039 | 22 | 254 | 254 | 1574.074 | 1851.852 | 833.3333 | 130000 | 4.690416 | 3.56 | 0.45 | 1.19 | 0.1937216 | 0.6891914 | 0.5309391 | 57 | 4.346169 | 0.1975531 | WS
MacGregor (1960) | CW-14-39 | I | Pre | yes | 305 | 914.4 | 45 |  |  |  |  | 30693 | 398.025 | 0.029 | 156 | 0.005082592 |  | 0.003166667 | 21 | 300 | 300 | 1597.465 | 1879.371 | 826.9231 | 129000 | 4.582576 | 3.56 | 0.44 | 0.95 | 0.2001387 | 0.8009173 | 0.482736 | 49 | 3.570128 | 0.1700061 | WS
MacGregor (1960) | CW-14-47 | I | Pre | yes | 305 | 914.4 | 43 |  |  |  |  | 30503 | 393.45 | 0.03 | 156 | 0.005114251 |  | 0.006747967 | 17 | 246 | 246 | 1585.082 | 1864.802 | 820.5128 | 128000 | 4.123106 | 3.55 | 0.44 | 1.66 | 0.2468417 | 0.9109709 | 0.5234561 | 53 | 4.041174 | 0.2377161 | WS
MacGregor (1960) | CW-14-50 | I | Pre | yes | 305 | 914.4 | 45 |  |  |  |  | 30693 | 425.475 | 0.031 | 156 | 0.005082592 |  | 0.008846154 | 17 | 234 | 234 | 1586.182 | 1866.097 | 839.7436 | 131000 | 4.123106 | 3.55 | 0.45 | 2.07 | 0.2510632 | 0.9009363 | 0.5263751 | 54 | 3.934426 | 0.2314368 | WS
MacGregor (1960) | CW-14-51 | I | Pre | yes | 305 | 914.4 | 46 |  |  |  |  | 30868 | 589.26 | 0.042 | 229 | 0.007418686 |  | 0.004488189 | 22 | 254 | 254 | 1579.669 | 1858.434 | 799.1266 | 183000 | 4.690416 | 3.63 | 0.43 | 1.14 | 0.2694759 | 1.017594 | 0.5234749 | 58 | 4.133999 | 0.187909 | WS
Mattock and Kaar (1961) | S8 |  |  | yes | 647 |  | 89 |  |  |  |  | 141716 | 345.498 | 0.006 | 604 | 0.004262045 |  | 0.005718475 | 47 | 341 | 341 | 1638.806 | 1928.007 | 1195.364 | 722000 | 6.855655 | 3.25 | 0.62 | 1.95 | 0.1083978 | 0.1921418 | 0.7734386 | 328 | 5.696126 | 0.1211942 | FS
Mattock and Kaar (1961) | S11 |  |  | yes | 647 |  | 89 |  |  |  |  | 146558 | 345.498 | 0.006 | 604 | 0.004121235 |  | 0.003812317 | 43 | 341 | 341 | 1638.806 | 1928.007 | 1195.364 | 722000 | 6.557439 | 3.25 | 0.62 | 1.3 | 0.1145669 | 0.2046489 | 0.7674975 | 280 | 4.862546 | 0.1130825 | FS
Mattock and Kaar (1961) | S12 |  |  | yes | 647 |  | 89 |  |  |  |  | 143860 | 345.498 | 0.006 | 604 | 0.004198526 |  | 0.003812317 | 45 | 341 | 341 | 1638.806 | 1928.007 | 1195.364 | 722000 | 6.708204 | 4.5 | 0.62 | 1.3 | 0.1115282 | 0.1983682 | 0.7707966 | 241 | 4.185263 | 0.09300584 | FS
Mattock and Kaar (1961) | S13 |  |  | yes | 647 |  | 89 |  |  |  |  | 144641 | 345.498 | 0.006 | 604 | 0.004175856 |  | 0.005718475 | 44 | 341 | 341 | 1638.806 | 1928.007 | 1195.364 | 722000 | 6.63325 | 4.5 | 0.62 | 1.95 | 0.113447 | 0.2020322 | 0.7698387 | 266 | 4.619419 | 0.1049868 | FS
Mattock and Kaar (1961) | S1 |  |  | yes | 647 |  | 89 |  |  |  |  | 134410 | 345.498 | 0.006 | 604 | 0.004493713 |  | 0.01134897 | 46 | 341 | 341 | 1638.806 | 1928.007 | 1195.364 | 722000 | 6.78233 | 1 | 0.62 | 3.87 | 0.1167744 | 0.2045722 | 0.7825792 | 637 | 11.06229 | 0.2404846 | WS
Mattock and Kaar (1961) | S2 |  |  | yes | 647 |  | 89 |  |  |  |  | 134544 | 345.498 | 0.006 | 604 | 0.004489238 |  | 0.01134897 | 45 | 341 | 341 | 1638.806 | 1928.007 | 1195.364 | 722000 | 6.708204 | 2 | 0.62 | 3.87 | 0.1192505 | 0.2089553 | 0.7824096 | 449 | 7.79744 | 0.1732764 | WS
Mattock and Kaar (1961) | S3 |  |  | yes | 647 |  | 89 |  |  |  |  | 139071 | 345.498 | 0.006 | 604 | 0.004343105 |  | 0.01134897 | 45 | 341 | 341 | 1638.806 | 1928.007 | 1195.364 | 722000 | 6.708204 | 1.5 | 0.62 | 3.87 | 0.1153687 | 0.2036335 | 0.776723 | 569 | 9.881389 | 0.2195864 | WS
Mattock and Kaar (1961) | S5 |  |  | yes | 647 |  | 89 |  |  |  |  | 140771 | 345.498 | 0.006 | 604 | 0.004290656 |  | 0.005718475 | 42 | 341 | 341 | 1638.806 | 1928.007 | 1195.364 | 722000 | 6.480741 | 1 | 0.62 | 1.95 | 0.1221166 | 0.2161322 | 0.7746089 | 534 | 9.27357 | 0.2207993 | WS
Mattock and Kaar (1961) | S6 |  |  | yes | 647 |  | 89 |  |  |  |  | 142384 | 345.498 | 0.006 | 604 | 0.00424205 |  | 0.005718475 | 44 | 341 | 341 | 1638.806 | 1928.007 | 1195.364 | 722000 | 6.63325 | 1.5 | 0.62 | 1.95 | 0.1152453 | 0.2044976 | 0.7726135 | 438 | 7.606412 | 0.172873 | WS
Mattock and Kaar (1961) | S7 |  |  | yes | 647 |  | 89 |  |  |  |  | 141946 | 345.498 | 0.006 | 604 | 0.004255139 |  | 0.005718475 | 44 | 341 | 341 | 1638.806 | 1928.007 | 1195.364 | 722000 | 6.63325 | 2 | 0.62 | 1.95 | 0.1156009 | 0.2049852 | 0.7731543 | 395 | 6.859663 | 0.1559014 | WS
Mattock and Kaar (1961) | S9 |  |  | yes | 647 |  | 89 |  |  |  |  | 143164 | 345.498 | 0.006 | 604 | 0.004218938 |  | 0.003812317 | 45 | 341 | 341 | 1638.806 | 1928.007 | 1195.364 | 722000 | 6.708204 | 1 | 0.62 | 1.3 | 0.1120704 | 0.1991115 | 0.7716523 | 446 | 7.745342 | 0.1721187 | WS
Mattock and Kaar (1961) | S10 |  |  | yes | 647 |  | 89 |  |  |  |  | 141577 | 345.498 | 0.006 | 604 | 0.00426623 |  | 0.003812317 | 43 | 341 | 341 | 1638.806 | 1928.007 | 1195.364 | 722000 | 6.557439 | 2 | 0.62 | 1.3 | 0.1185976 | 0.2101749 | 0.7736105 | 340 | 5.90452 | 0.1373144 | WS
Mattock and Kaar (1961) | S21 |  |  | yes | 647 |  | 89 |  |  |  |  | 138353 | 345.498 | 0.006 | 604 | 0.004365644 |  | 0.003812317 | 46 | 341 | 341 | 1638.806 | 1928.007 | 1195.364 | 722000 | 6.78233 | 2 | 0.62 | 1.3 | 0.1134464 | 0.2000096 | 0.7776194 | 330 | 5.730858 | 0.1245839 | WS
Hernandez (1958) | G15 |  |  | yes | 305 |  | 43.2 |  |  |  |  | 30503 | 184.464 | 0.014 | 78 | 0.002557126 |  | 0.00244898 | 21 | 245 | 245 | 1576.65 | 1854.883 | 871.7949 | 68000 | 4.582576 | 3.42 | 0.47 | 0.6 | 0.1061566 | 0.3553187 | 0.5403188 | 36 | 2.73224 | 0.1301067 | FS
Hernandez (1958) | G26 |  |  | yes | 305 |  | 44.5 |  |  |  |  | 30693 | 380.03 | 0.028 | 157 | 0.005115173 |  | 0.007937063 | 24 | 286 | 286 | 1506.508 | 1772.362 | 815.2866 | 128000 | 4.898979 | 3.58 | 0.46 | 2.27 | 0.1737638 | 0.654752 | 0.4903923 | 57 | 4.199668 | 0.1749862 | FS
Hernandez (1958) | G33 |  |  | yes | 305 |  | 76.2 |  |  |  |  | 34452 | 697.23 | 0.03 | 157 | 0.004557065 |  | 0.002619926 | 19 | 271 | 271 | 1497.493 | 1761.756 | 828.0255 | 130000 | 4.358899 | 3.59 | 0.47 | 0.71 | 0.1985982 | 0.7870617 | 0.456339 | 55 | 2.366507 | 0.124553 | FS
Hernandez (1958) | G34 |  |  | yes | 356 |  | 44.5 |  |  |  |  | 61660 | 79.21 | 0.005 | 156 | 0.002530003 |  | 0.01289796 | 27 | 245 | 245 | 1504.32 | 1769.788 | 814.1026 | 127000 | 5.196152 | 2.93 | 0.46 | 3.16 | 0.07628452 | 0.1863309 | 0.7565065 | 81 | 5.112991 | 0.18937 | FS
Hernandez (1958) | G35 |  |  | yes | 305 |  | 76.2 |  |  |  |  | 34452 | 627.507 | 0.027 | 156 | 0.004528039 |  | 0.001944444 | 25 | 252 | 252 | 1498.397 | 1762.821 | 846.1538 | 132000 | 5 | 4.73 | 0.48 | 0.49 | 0.1532567 | 0.5435521 | 0.4992936 | 44 | 1.893206 | 0.07572824 | FS
Hernandez (1958) | G5 |  |  | yes | 305 |  | 43 |  |  |  |  | 30503 | 367.22 | 0.028 | 156 | 0.005114251 |  | 0.004857143 | 22 | 245 | 245 | 1574.074 | 1851.852 | 833.3333 | 130000 | 4.690416 | 3.56 | 0.45 | 1.19 | 0.1937216 | 0.6777368 | 0.5399126 | 57 | 4.346169 | 0.1975531 | WS
Hernandez (1958) | G6 |  |  | yes | 305 |  | 45 |  |  |  |  | 30693 | 398.025 | 0.029 | 156 | 0.005082592 |  | 0.003242321 | 21 | 293 | 293 | 1549.858 | 1823.362 | 820.5128 | 128000 | 4.582576 | 3.56 | 0.45 | 0.95 | 0.1985872 | 0.7797283 | 0.4810769 | 49 | 3.570128 | 0.1700061 | WS
Hernandez (1958) | G10 |  |  | yes | 305 |  | 43 |  |  |  |  | 30503 | 393.45 | 0.03 | 156 | 0.005114251 |  | 0.006724138 | 18 | 232 | 232 | 1585.082 | 1864.802 | 820.5128 | 128000 | 4.242641 | 3.55 | 0.44 | 1.56 | 0.2331283 | 0.8370281 | 0.5380481 | 53 | 4.041174 | 0.2245097 | WS
Hernandez (1958) | G13 |  |  | yes | 305 |  | 45 |  |  |  |  | 30722 | 192.15 | 0.014 | 78 | 0.002538897 |  | 0.001638225 | 22 | 293 | 293 | 1576.65 | 1854.883 | 871.7949 | 68000 | 4.690416 | 3.43 | 0.47 | 0.48 | 0.100609 | 0.368407 | 0.4938897 | 35 | 2.550091 | 0.1159132 | WS
Hernandez (1958) | G14 |  |  | yes | 305 |  | 75 |  |  |  |  | 34247 | 663.375 | 0.029 | 156 | 0.004555144 |  | 0.001911263 | 21 | 293 | 293 | 1561.966 | 1837.607 | 826.9231 | 129000 | 4.582576 | 3.56 | 0.45 | 0.56 | 0.1793692 | 0.7434275 | 0.4557384 | 59 | 2.579235 | 0.1228207 | WS
Hernandez (1958) | G20 |  |  | yes | 305 |  | 45 |  |  |  |  | 30693 | 425.475 | 0.031 | 156 | 0.005082592 |  | 0.008915094 | 17 | 212 | 212 | 1551.7 | 1825.53 | 839.7436 | 131000 | 4.123106 | 3.55 | 0.46 | 1.89 | 0.2510632 | 0.8505093 | 0.5454627 | 54 | 3.934426 | 0.2314368 | WS
Hernandez (1958) | G21 |  |  | yes | 305 |  | 45 |  |  |  |  | 30693 | 192.15 | 0.014 | 78 | 0.002541296 |  | 0.002367347 | 19 | 245 | 245 | 1576.65 | 1854.883 | 871.7949 | 68000 | 4.358899 | 3.44 | 0.47 | 0.58 | 0.1166047 | 0.3914071 | 0.5387761 | 36 | 2.622951 | 0.13805 | WS
Hernandez (1958) | G28 |  |  | yes | 305 |  | 76 |  |  |  |  | 34452 | 625.86 | 0.027 | 156 | 0.004528039 |  | 0.00295203 | 27 | 271 | 271 | 1492.475 | 1755.853 | 807.6923 | 126000 | 5.196152 | 3.59 | 0.46 | 0.8 | 0.1354542 | 0.5212957 | 0.4801415 | 59 | 2.545298 | 0.09427028 | WS
Sandra et al. (2017) | 13.3-5.1-326P |  |  | yes | 711 |  | 152 |  |  |  |  | 178064 | 17075.376 | 0.158 | 987 | 0.005542951 |  | 0.003706755 | 92 | 607 | 607 | 1590.554 | 1871.24 | 1515.704 | 1496000 | 9.591663 | 3.68 | 0.81 | 2.25 | 0.09132037 | 1.138287 | 0.08418795 | 800 | 7.402472 | 0.08046166 | WS
Sandra et al. (2017) | 16.2-5.1-326P |  |  | yes | 711 |  | 152 |  |  |  |  | 178064 | 17075.376 | 0.158 | 987 | 0.005542951 |  | 0.003706755 | 111 | 607 | 607 | 1590.554 | 1871.24 | 1515.704 | 1496000 | 10.53565 | 3.68 | 0.81 | 2.25 | 0.07568895 | 0.9434447 | 0.08418795 | 956 | 8.845955 | 0.07969328 | WS
Long et al. (2015) | IH1 |  |  | yes | 600 |  | 120 |  |  |  |  | 157500 | 5184 | 0.072 | 396 | 0.002514286 |  | 0.004399038 | 73 | 416 | 416 | 1584.43 | 1864.035 | 1416.667 | 561000 | 8.544004 | 3.15 | 0.76 | 1.83 | 0.04879322 | 0.4648727 | 0.1173899 | 421 | 5.847222 | 0.08009893 | WS
Long et al. (2015) | IH2 |  |  | yes | 600 |  | 120 |  |  |  |  | 157500 | 3672 | 0.051 | 792 | 0.005028571 |  | 0.004399038 | 76 | 416 | 416 | 1580.579 | 1859.504 | 1227.273 | 972000 | 8.717798 | 3.15 | 0.66 | 1.83 | 0.08120301 | 0.3837375 | 0.2725291 | 439 | 6.097222 | 0.08022661 | WS
Long et al. (2015) | IH3 |  |  | yes | 600 |  | 120 |  |  |  |  | 157500 | 3456 | 0.048 | 1188 | 0.007542857 |  | 0.004399038 | 76 | 416 | 416 | 1578.163 | 1856.662 | 1299.663 | 1544000 | 8.717798 | 3.15 | 0.7 | 1.83 | 0.1289891 | 0.4193665 | 0.3734911 | 559 | 7.763889 | 0.1021564 | WS
Ross et al. (2015) | DC |  |  | yes | 1575 |  | 178 |  |  |  |  | 601663 | 5887.35 | 0.021 | 7280 | 0.0120998 |  | 0.01474654 | 73 | 434 | 434 | 1667.505 | 1961.771 | 1392.857 | 10140000 | 8.544004 | 1.98 | 0.71 | 6.4 | 0.230867 | 0.4012393 | 0.6888408 | 3471 | 12.38095 | 0.1696021 | WS
Ross et al. (2015) | DM |  |  | yes | 1575 |  | 178 |  |  |  |  | 601663 | 5887.35 | 0.021 | 7280 | 0.0120998 |  | 0.01474654 | 73 | 434 | 434 | 1667.505 | 1961.771 | 1392.857 | 10140000 | 8.544004 | 1.98 | 0.71 | 6.4 | 0.230867 | 0.4012393 | 0.6888408 | 3249 | 11.58909 | 0.1587546 | WS
Nabipay & Dagmar (2014) | PR-3.5-S1 |  |  | yes | 270 |  | 150 |  |  |  |  | 80500 | 567 | 0.014 | 304 | 0.003776398 |  | 0.002067715 | 48 | 827 | 827 | 1777.491 | 2091.165 | 878.2895 | 267000 | 6.928203 | 3.5 | 0.42 | 1.71 | 0.06909938 | 0.3810523 | 0.3669942 | 324 | 8 | 0.1666667 | WS
Nabipay & Dagmar (2014) | PR-3.5-S2 |  |  | yes | 270 |  | 150 |  |  |  |  | 80500 | 567 | 0.014 | 304 | 0.003776398 |  | 0.002067715 | 48 | 827 | 827 | 1777.491 | 2091.165 | 878.2895 | 267000 | 6.928203 | 3.5 | 0.42 | 1.71 | 0.06909938 | 0.3810523 | 0.3669942 | 317 | 7.82716 | 0.1630658 | WS
Wang & Ding (2012) | PB-1 |  |  | yes | 500 |  | 250 |  |  |  |  | 125000 | 14000 | 0.112 | 280 | 0.00224 |  | 0.002033898 | 42 | 413 | 413 | 1583.333 | 1862.745 | 950 | 266000 | 6.480741 | 3.13 | 0.51 | 0.84 | 0.05066667 | 1.185778 | 0.07121439 | 416 | 3.328 | 0.0792381 | WS
Gustavo et al. (2009) | B1U4 |  |  | yes | 1321 |  | 178 |  |  |  |  | 479978 | 3997.346 | 0.017 | 2369 | 0.004935643 |  | 0.003171355 | 39 | 391 | 391 | 1581.288 | 1860.339 | 1041.79 | 2468000 | 6.244998 | 4.83 | 0.56 | 1.24 | 0.1318436 | 0.3705557 | 0.5400533 | 801 | 3.40651 | 0.08734642 | WS
Gustavo et al. (2009) | B4U4 |  |  | yes | 1321 |  | 178 |  |  |  |  | 479978 | 3997.346 | 0.017 | 2369 | 0.004935643 |  | 0.003171355 | 39 | 391 | 391 | 1581.288 | 1860.339 | 1041.79 | 2468000 | 6.244998 | 4.83 | 0.56 | 1.24 | 0.1318436 | 0.3705557 | 0.5400533 | 881 | 3.746736 | 0.09607015 | WS
Choulli et al. (2008) | S1TE |  |  | yes | 750 |  | 100 |  |  |  |  | 194500 | 1125 | 0.015 | 1386 | 0.007125964 |  | 0.005028571 | 73 | 525 | 525 | 1652.289 | 1943.869 | 1341.27 | 1859000 | 8.544004 | 3.13 | 0.69 | 2.64 | 0.1309293 | 0.2691665 | 0.5992193 | 632 | 8.426667 | 0.1154338 | WS
De Silva et al. (2007) | HIPRC-4 |  |  | yes | 500 |  | 150 |  |  |  |  | 125000 | 8475 | 0.113 | 531 | 0.004248 |  | 0.003013699 | 100 | 438 | 438 | 1053.127 | 1238.973 | 706.2147 | 375000 | 10 | 3.38 | 0.57 | 1.32 | 0.03 | 0.5396768 | 0.08289561 | 1033 | 13.77333 | 0.1377333 | WS
Ma et al. (2000) | AR05908X |  |  | yes | 1290 |  | 150 |  |  |  |  | 681353 | 2322 | 0.012 | 2961 | 0.004345765 |  | 0.01164251 | 56 | 414 | 414 | 1582.208 | 1861.421 | 1116.852 | 3307000 | 7.483315 | 1.23 | 0.6 | 4.82 | 0.08667104 | 0.2114983 | 0.5805437 | 2800 | 14.47028 | 0.2583979 | WS
Ma et al. (2000) | AVW14408X |  |  | yes | 1290 |  | 150 |  |  |  |  | 681353 | 2128.5 | 0.011 | 2961 | 0.004345765 |  | 0.01181159 | 56 | 414 | 414 | 1582.208 | 1861.421 | 1116.852 | 3307000 | 7.483315 | 1.13 | 0.6 | 4.89 | 0.08667104 | 0.2041054 | 0.6015714 | 2638 | 13.63307 | 0.2434478 | WS
Ma et al. (2000) | BVW20408X |  |  | yes | 1290 |  | 150 |  |  |  |  | 681353 | 2515.5 | 0.013 | 3751 | 0.005505223 |  | 0.01684783 | 74 | 552 | 552 | 1582.089 | 1861.281 | 1116.769 | 4189000 | 8.602325 | 1.13 | 0.6 | 9.3 | 0.08308191 | 0.2146723 | 0.5482745 | 2623 | 13.55556 | 0.1831832 | WS
Ma et al. (2000) | AVW14608Y |  |  | yes | 1290 |  | 150 |  |  |  |  | 681353 | 1741.5 | 0.009 | 2566 | 0.003766036 |  | 0.007922705 | 56 | 414 | 414 | 1582.294 | 1861.522 | 1116.913 | 2866000 | 7.483315 | 1.13 | 0.6 | 3.28 | 0.07511315 | 0.172946 | 0.6152804 | 2045 | 10.56848 | 0.1887228 | WS
Xuan & Maruyama (1995) | PSN2-WD |  |  | yes | 490 |  | 113 |  |  |  |  | 91500 | 1937.95 | 0.035 | 198 | 0.002163934 |  | 0.00165247 | 38 | 587 | 587 | 1548.27 | 1821.494 | 1111.111 | 220000 | 6.164414 | 2.91 | 0.61 | 0.97 | 0.06327294 | 0.6288251 | 0.1402094 | 218 | 3.93715 | 0.1036092 | WS
Xuan & Maruyama (1995) | PSN3-D2 |  |  | yes | 490 |  | 113 |  |  |  |  | 91500 | 1993.32 | 0.036 | 198 | 0.002163934 |  | 0.003633721 | 33 | 344 | 344 | 1548.27 | 1821.494 | 1111.111 | 220000 | 5.744563 | 2.91 | 0.61 | 1.25 | 0.07285974 | 0.4767986 | 0.2129324 | 258 | 4.659563 | 0.1411989 | WS
Xuan & Maruyama (1995) | PSN4-WDH |  |  | yes | 490 |  | 113 |  |  |  |  | 91500 | 2048.69 | 0.037 | 198 | 0.002163934 |  | 0.001652614 | 32 | 593 | 593 | 1548.27 | 1821.494 | 1111.111 | 220000 | 5.656854 | 2.91 | 0.61 | 0.98 | 0.07513661 | 0.7903548 | 0.1324703 | 247 | 4.460899 | 0.1394031 | FS
Xuan & Maruyama (1995) | PSN6-WS |  |  | yes | 490 |  | 113 |  |  |  |  | 91500 | 1993.32 | 0.036 | 198 | 0.002163934 |  | 0.001782007 | 34 | 578 | 578 | 1548.27 | 1821.494 | 1111.111 | 220000 | 5.830952 | 2.91 | 0.61 | 1.03 | 0.07071681 | 0.7105398 | 0.138683 | 254 | 4.587322 | 0.1349212 | WS
Xuan & Maruyama (1995) | PSN5-S6H |  |  | yes | 490 |  | 113 |  |  |  |  | 91500 | 1993.32 | 0.036 | 198 | 0.002163934 |  | 0.00184265 | 33 | 483 | 483 | 1548.27 | 1821.494 | 1111.111 | 220000 | 5.744563 | 2.91 | 0.61 | 0.89 | 0.07285974 | 0.628435 | 0.1615535 | 254 | 4.587322 | 0.1390097 | FS
Lynberg (1976) | 3B-2 |  |  | yes | 600 |  | 120 |  |  |  |  | 159600 | 3960 | 0.055 | 452 | 0.00283208 |  | 0.005264 | 28 | 625 | 625 | 1552.36 | 1826.306 | 931.4159 | 421000 | 5.291503 | 2.78 | 0.51 | 3.29 | 0.09420874 | 1.384693 | 0.113393 | 433 | 6.013889 | 0.2147817 | WS
Hanson & Hulsbos (1964) | F-X1 |  |  | yes | 457 |  | 76 |  |  |  |  | 65806 | 798.836 | 0.023 | 371 | 0.005637784 |  | 0.00204878 | 46 | 410 | 410 | 1584.357 | 1863.95 | 1099.73 | 408000 | 6.78233 | 3.33 | 0.59 | 0.84 | 0.1347835 | 0.3991797 | 0.4864468 | 142 | 4.088449 | 0.08887932 | WS
Hanson & Hulsbos (1964) | F-2 |  |  | yes | 457 |  | 76 |  |  |  |  | 65806 | 798.836 | 0.023 | 371 | 0.005637784 |  | 0.00204878 | 45 | 410 | 410 | 1599.608 | 1881.892 | 1035.04 | 384000 | 6.708204 | 2.78 | 0.55 | 0.84 | 0.1296741 | 0.409961 | 0.4888402 | 178 | 5.124957 | 0.1138879 | WS
Hanson & Hulsbos (1964) | F-1 |  |  | yes | 457 |  | 76 |  |  |  |  | 65806 | 798.836 | 0.023 | 371 | 0.005637784 |  | 0.003268293 | 47 | 410 | 410 | 1596.007 | 1877.655 | 1107.817 | 411000 | 6.855655 | 2.08 | 0.59 | 1.34 | 0.1328858 | 0.3920839 | 0.4882771 | 267 | 7.687435 | 0.1635625 | WS
Hanson & Hulsbos (1964) | F-3 |  |  | yes | 457 |  | 76 |  |  |  |  | 65806 | 798.836 | 0.023 | 371 | 0.005637784 |  | 0.002301587 | 47 | 252 | 252 | 1595.591 | 1877.166 | 1051.213 | 390000 | 6.855655 | 2.78 | 0.56 | 0.58 | 0.126096 | 0.3147148 | 0.6081559 | 178 | 5.124957 | 0.1090416 | WS
Hanson & Hulsbos (1964) | F-4 |  |  | yes | 457 |  | 76 |  |  |  |  | 65806 | 798.836 | 0.023 | 371 | 0.005637784 |  | 0.00195122 | 44 | 410 | 410 | 1607.592 | 1891.285 | 1134.771 | 421000 | 6.63325 | 3.47 | 0.6 | 0.8 | 0.1453998 | 0.4203013 | 0.4900844 | 169 | 4.86583 | 0.110587 | WS
Hanson & Hulsbos (1964) | F-5 |  |  | yes | 457 |  | 76 |  |  |  |  | 65806 | 798.836 | 0.023 | 371 | 0.005637784 |  | 0.002222222 | 44 | 252 | 252 | 1583.317 | 1862.726 | 1043.127 | 387000 | 6.63325 | 3.33 | 0.56 | 0.56 | 0.1336573 | 0.3346 | 0.6063142 | 143 | 4.117241 | 0.09357365 | WS
Hanson & Hulsbos (1964) | F-7 |  |  | yes | 457 |  | 76 |  |  |  |  | 65806 | 798.836 | 0.023 | 371 | 0.005637784 |  | 0.001634146 | 46 | 410 | 410 | 1592.318 | 1873.315 | 1123.989 | 417000 | 6.78233 | 4.17 | 0.6 | 0.67 | 0.1377567 | 0.4001553 | 0.4876989 | 129 | 3.714154 | 0.08074248 | WS
Hanson & Hulsbos (1964) | F-11 |  |  | yes | 457 |  | 76 |  |  |  |  | 65806 | 833.568 | 0.024 | 371 | 0.005637784 |  | 0.001825397 | 42 | 252 | 252 | 1603.774 | 1886.792 | 1075.472 | 399000 | 6.480741 | 4.86 | 0.57 | 0.46 | 0.1443637 | 0.3592793 | 0.5991976 | 116 | 3.339859 | 0.07952046 | WS
Hanson & Hulsbos (1964) | F-19 |  |  | yes | 457 |  | 76 |  |  |  |  | 65806 | 764.104 | 0.022 | 371 | 0.005637784 |  | 0.002634146 | 51 | 410 | 410 | 1591.5 | 1872.353 | 1048.518 | 389000 | 7.141428 | 2.08 | 0.56 | 1.08 | 0.1159081 | 0.3527947 | 0.4986809 | 176 | 5.067373 | 0.09936026 | WS
Arthur (1965) | A2 |  | Pre | no | 228.6 | 914.4 | 50.8 | 152.4 | 38.1 | 101.6 | 200.66 | 21935.44 | 0 | 0 | 98.64987 | 0.008494867 | 0 | 0 | 31.44283 | 0 | 0 | 1459.245 | 1716.759 | 924.3196 | 91184 | 5.607391 | 4.556962 | 0.643 | 0 | 0.1322058 | 0.3942422 | 1 | 24.92 | 2.765866 | 0.08796491 | WS
Arthur (1965) | B1 |  | Pre | no | 304.8 | 914.4 | 50.8 | 152.4 | 38.1 | 177.8 | 271.78 | 25806.4 | 0 | 0 | 182.4147 | 0.01178097 | 0 | 0 | 45.73503 | 0 | 0 | 1334.148 | 1569.586 | 824.1792 | 150342.4 | 6.762768 | 3.364486 | 0.643 | 0 | 0.1273811 | 0.3436658 | 1 | 45.39 | 3.65935 | 0.08001197 | WS
Arthur (1965) | B2 |  | Pre | no | 304.8 | 914.4 | 50.8 | 152.4 | 38.1 | 177.8 | 271.78 | 25806.4 | 0 | 0 | 182.4147 | 0.01178097 | 0 | 0 | 42.3049 | 0 | 0 | 1334.148 | 1569.586 | 799.7952 | 145894.4 | 6.504222 | 3.364486 | 0.643 | 0 | 0.1336351 | 0.3715306 | 1 | 48.505 | 3.943774 | 0.09322264 | WS
Arthur (1965) | B3 |  | Pre | no | 304.8 | 685.8 | 50.8 | 152.4 | 38.1 | 177.8 | 271.78 | 25806.4 | 0 | 0 | 182.4147 | 0.01178097 | 0 | 0 | 46.8784 | 0 | 0 | 1334.148 | 1569.586 | 785.1648 | 143225.6 | 6.84678 | 2.523364 | 0.643 | 0 | 0.1183915 | 0.3352837 | 1 | 65.86 | 5.331602 | 0.1137326 | WS
Arthur (1965) | B5 |  | Pre | no | 304.8 | 685.8 | 50.8 | 152.4 | 38.1 | 177.8 | 271.78 | 25806.4 | 0 | 0 | 182.4147 | 0.01178097 | 0 | 0 | 51.45191 | 0 | 0 | 1334.148 | 1569.586 | 877.824 | 160128 | 7.172998 | 2.523364 | 0.643 | 0 | 0.1205975 | 0.3054807 | 1 | 65.86 | 5.307525 | 0.1031551 | WS
Arthur (1965) | B8 |  | Pre | no | 304.8 | 685.8 | 50.8 | 152.4 | 38.1 | 177.8 | 271.78 | 25806.4 | 0 | 0 | 182.4147 | 0.01178097 | 0 | 0 | 51.45191 | 0 | 0 | 1334.148 | 1569.586 | 799.7952 | 145894.4 | 7.172998 | 2.523364 | 0.643 | 0 | 0.1098777 | 0.3054807 | 1 | 63.635 | 5.117788 | 0.09946742 | WS
Arthur (1965) | B9 |  | Pre | no | 304.8 | 914.4 | 50.8 | 152.4 | 38.1 | 177.8 | 271.78 | 25806.4 | 0 | 0 | 182.4147 | 0.01178097 | 0 | 0 | 42.3049 | 0 | 0 | 1334.148 | 1569.586 | 785.1648 | 143225.6 | 6.504222 | 3.364486 | 0.643 | 0 | 0.1311905 | 0.3715306 | 1 | 38.27 | 3.066283 | 0.07248057 | WC
Arthur (1965) | E1 |  | Pre | no | 304.8 | 762 | 76.2 | 152.4 | 38.1 | 177.8 | 271.78 | 30967.68 | 0 | 0 | 182.4147 | 0.007853982 | 0 | 0 | 45.16334 | 0 | 0 | 1334.148 | 1569.586 | 780.288 | 142336 | 6.720368 | 2.803738 | 0.643 | 0 | 0.1017701 | 0.2320107 | 1 | 57.405 | 3.09755 | 0.06858549 | WS
Arthur (1965) | E2 |  | Pre | no | 304.8 | 762 | 76.2 | 152.4 | 38.1 | 177.8 | 271.78 | 30967.68 | 0 | 0 | 182.4147 | 0.007853982 | 0 | 0 | 51.45191 | 0 | 0 | 1334.148 | 1569.586 | 799.7952 | 145894.4 | 7.172998 | 2.803738 | 0.643 | 0 | 0.09156479 | 0.2036538 | 1 | 66.75 | 3.602091 | 0.07000889 | WS
Cederwall et al. (1974) | 734-35 | R | Pre | no | 261 | 800 | 126 | 126 | 0 | 261 | 235 | 32886 | 113.0973 | 0.003439072 | 226.1947 | 0.006878145 | 0 | 0 | 27.41637 | 588.6 | 588.6 | 882.9 | 927.045 | 177.8159 | 40221 | 5.236064 | 3.404255 | 0.643 | 0 | 0.04460997 | 0.2953328 | 0.75 | 40.0248 | 1.60599 | 0.05857779 | WS
Cederwall et al. (1974) | 734-36 | R | Pre | no | 261 | 800 | 136 | 136 | 0 | 261 | 235 | 35496 | 113.0973 | 0.003186199 | 226.1947 | 0.006372399 | 0 | 0 | 19.28439 | 588.6 | 588.6 | 882.9 | 927.045 | 455.3821 | 103005 | 4.3914 | 3.404255 | 0.643 | 0 | 0.150478 | 0.3889978 | 0.75 | 49.05 | 2.011159 | 0.1042895 | WS
Cederwall et al. (1974) | 734-41 | R | Pre | no | 262 | 600 | 126 | 126 | 0 | 262 | 236 | 33012 | 113.0973 | 0.003425946 | 226.1947 | 0.006851892 | 0 | 0 | 15.33458 | 588.6 | 588.6 | 882.9 | 927.045 | 229.8595 | 51993 | 3.915939 | 2.542373 | 0.643 | 0 | 0.1027073 | 0.5260039 | 0.75 | 49.05 | 2.155731 | 0.1405797 | WS
Cederwall et al. (1974) | 734-42 | R | Pre | no | 260 | 600 | 136 | 136 | 0 | 260 | 234 | 35360 | 113.0973 | 0.003198454 | 226.1947 | 0.006396908 | 0 | 0 | 28.65553 | 588.6 | 588.6 | 882.9 | 927.045 | 455.3821 | 103005 | 5.353086 | 2.564103 | 0.643 | 0 | 0.1016571 | 0.2627919 | 0.75 | 63.765 | 2.408414 | 0.08404709 | WS
Cederwall et al. (1974) | 824-1A | R | Pre | no | 262 | 600 | 130 | 130 | 0 | 262 | 236 | 34060 | 226.1947 | 0.006641065 | 226.1947 | 0.006641065 | 0 | 0 | 18.27758 | 588.6 | 588.6 | 882.9 | 927.045 | 364.3057 | 82404 | 4.275229 | 2.542373 | 0.643 | 0 | 0.1323686 | 0.534662 | 0.6 | 49.05 | 1.984745 | 0.1085891 | WS
Cederwall et al. (1974) | 824-2A | R | Pre | no | 261 | 600 | 137 | 137 | 0 | 261 | 235 | 35757 | 226.1947 | 0.006325885 | 226.1947 | 0.006325885 | 0 | 0 | 40.27263 | 588.6 | 588.6 | 882.9 | 927.045 | 503.0888 | 113796 | 6.346072 | 2.553191 | 0.643 | 0 | 0.07902344 | 0.2311381 | 0.6 | 78.48 | 2.885023 | 0.07163732 | WS
Cederwall et al. (1974) | 803-1 | R | Pre | no | 260 | 600 | 130 | 130 | 0 | 260 | 234 | 33800 | 113.0973 | 0.003346075 | 226.1947 | 0.00669215 | 0 | 0 | 24.24103 | 882.9 | 882.9 | 882.9 | 927.045 | 407.6754 | 92214 | 4.923518 | 2.564103 | 0.643 | 0 | 0.1125458 | 0.3656095 | 0.6666667 | 57.6828 | 2.317481 | 0.0956016 | WS
Cederwall et al. (1974) | 803-2 | R | Pre | no | 260 | 600 | 130 | 130 | 0 | 260 | 234 | 33800 | 113.0973 | 0.003346075 | 226.1947 | 0.00669215 | 0 | 0 | 28.26829 | 882.9 | 882.9 | 882.9 | 927.045 | 455.3821 | 103005 | 5.316793 | 2.564103 | 0.643 | 0 | 0.1078058 | 0.3135226 | 0.6666667 | 58.86 | 2.31729 | 0.08197491 | WS
Cederwall et al. (1974) | 842-2 | R | Pre | no | 261 | 600 | 131 | 131 | 0 | 261 | 237 | 34191 | 226.1947 | 0.00661562 | 226.1947 | 0.00661562 | 0 | 0 | 28.03595 | 588.6 | 588.6 | 882.9 | 927.045 | 529.1106 | 119682 | 5.294898 | 2.531646 | 0.643 | 0 | 0.1248538 | 0.3472287 | 0.6 | 67.689 | 2.662452 | 0.09496565 | WS
Cederwall et al. (1974) | 842-3 | R | Pre | no | 260 | 600 | 131 | 131 | 0 | 260 | 235 | 34060 | 226.1947 | 0.006641065 | 226.1947 | 0.006641065 | 0 | 0 | 29.27511 | 588.6 | 588.6 | 882.9 | 927.045 | 529.1106 | 119682 | 5.410647 | 2.553191 | 0.643 | 0 | 0.1200289 | 0.3338101 | 0.6 | 76.518 | 3.099193 | 0.1058644 | WS
Cederwall et al. (1974) | 842-4 | R | Pre | no | 259 | 600 | 130 | 130 | 0 | 259 | 235 | 33670 | 226.1947 | 0.006717988 | 226.1947 | 0.006717988 | 0 | 0 | 32.99258 | 588.6 | 588.6 | 882.9 | 927.045 | 537.7846 | 121644 | 5.743917 | 2.553191 | 0.643 | 0 | 0.1095043 | 0.2996286 | 0.6 | 70.632 | 2.785866 | 0.08443916 | WS
Cederwall et al. (1974) | 842-5 | R | Pre | no | 260 | 600 | 130 | 130 | 0 | 260 | 236 | 33800 | 226.1947 | 0.00669215 | 226.1947 | 0.00669215 | 0 | 0 | 28.26829 | 588.6 | 588.6 | 882.9 | 927.045 | 550.7955 | 124587 | 5.316793 | 2.542373 | 0.643 | 0 | 0.1303937 | 0.3483585 | 0.6 | 73.575 | 2.984422 | 0.1055749 | WS
Elzanaty, Nilson & Slate (1985) | CW1 |  | Pre | no | 457.2 | 1071.014 | 50.8 | 203.2 | 88.9 | 228.6 | 374.3115 | 54193.44 | 213.7672 | 0.009203885 | 567.7408 | 0.02444444 | 0 | 0 | 76.55172 | 434.4828 | 434.4828 | 1749.214 | 1862.069 | 1068.634 | 606707.2 | 8.749384 | 2.861289 | 0.643 | 0 | 0.1462438 | 0.610796 | 0.9144751 | 138.3328 | 8.038857 | 0.1050121 | WS
Elzanaty, Nilson & Slate (1985) | CW3 |  | Pre | no | 457.2 | 1846.575 | 50.8 | 203.2 | 88.9 | 228.6 | 374.3115 | 54193.44 | 213.7672 | 0.009203885 | 567.7408 | 0.02444444 | 0 | 0 | 76.55172 | 434.4828 | 434.4828 | 1749.214 | 1862.069 | 1050.615 | 596476.8 | 8.749384 | 4.933257 | 0.643 | 0 | 0.1437778 | 0.610796 | 0.9144751 | 117.4272 | 6.993464 | 0.09135606 | WS
Elzanaty, Nilson & Slate (1985) | CW2 |  | Pre | no | 457.2 | 1384.931 | 50.8 | 203.2 | 88.9 | 228.6 | 374.3115 | 54193.44 | 213.7672 | 0.009203885 | 567.7408 | 0.02444444 | 0 | 0 | 76.55172 | 434.4828 | 434.4828 | 1749.214 | 1862.069 | 1062.366 | 603148.8 | 8.749384 | 3.699943 | 0.643 | 0 | 0.1453861 | 0.610796 | 0.9144751 | 124.544 | 7.299321 | 0.09535148 | WS
Elzanaty, Nilson & Slate (1985) | CW5 |  | Pre | no | 457.2 | 1384.931 | 50.8 | 203.2 | 88.9 | 228.6 | 390.145 | 54193.44 | 1163.844 | 0.05011004 | 567.7408 | 0.02444444 | 0 | 0 | 77.93103 | 434.4828 | 434.4828 | 1749.214 | 1862.069 | 1067.067 | 605817.6 | 8.827856 | 3.549786 | 0.643 | 0 | 0.1434448 | 0.8280463 | 0.66261 | 124.0992 | 6.957888 | 0.08928264 | WS
Elzanaty, Nilson & Slate (1985) | CW7 |  | Pre | no | 457.2 | 1384.931 | 50.8 | 203.2 | 88.9 | 228.6 | 376.2062 | 54193.44 | 213.7672 | 0.009203885 | 394.83792 | 0.017 | 0 | 0 | 77.58621 | 434.4828 | 434.4828 | 1798.512 | 1862.069 | 1124.285 | 443910.4 | 8.808303 | 3.681309 | 0.643 | 0 | 0.1055757 | 0.4456158 | 0.8843359 | 105.8624 | 6.112621 | 0.07878489 | WS
Elzanaty, Nilson & Slate (1985) | CW6 |  | Pre | no | 457.2 | 1384.931 | 50.8 | 203.2 | 88.9 | 228.6 | 374.3115 | 54193.44 | 213.7672 | 0.009203885 | 567.7408 | 0.02444444 | 0 | 0 | 77.93103 | 434.4828 | 434.4828 | 1749.214 | 1862.069 | 801.4756 | 455030.4 | 8.827856 | 3.699943 | 0.643 | 0 | 0.1077416 | 0.5999855 | 0.9144751 | 112.0896 | 6.524819 | 0.08372555 | WS
Elzanaty, Nilson & Slate (1985) | CW9 |  | Pre | no | 457.2 | 1384.931 | 50.8 | 203.2 | 88.9 | 228.6 | 374.3115 | 54193.44 | 213.7672 | 0.009203885 | 567.7408 | 0.02444444 | 0 | 0 | 61.03448 | 434.4828 | 434.4828 | 1749.214 | 1862.069 | 787.3734 | 447024 | 7.812457 | 3.699943 | 0.643 | 0 | 0.1351478 | 0.7660831 | 0.9144751 | 100.9696 | 5.895054 | 0.09658564 | WS
Elzanaty, Nilson & Slate (1985) | CW8 |  | Pre | no | 457.2 | 1384.931 | 50.8 | 203.2 | 88.9 | 228.6 | 374.3115 | 54193.44 | 213.7672 | 0.009203885 | 567.7408 | 0.02444444 | 0 | 0 | 41.37931 | 434.4828 | 434.4828 | 1749.214 | 1862.069 | 795.208 | 451472 | 6.432675 | 3.699943 | 0.643 | 0 | 0.2013265 | 1.129973 | 0.9144751 | 89.8496 | 5.306726 | 0.1282459 | WS
Elzanaty, Nilson & Slate (1985) | CI1 |  | Pre | no | 355.6 | 1844.501 | 76.2 | 508 | 38.1 | 152.4 | 249.4839 | 58709.56 | 213.7672 | 0.007889044 | 567.7408 | 0.02095238 | 0 | 0 | 76.55172 | 434.4828 | 434.4828 | 1749.214 | 1862.069 | 1065.5 | 604928 | 8.749384 | 7.393269 | 0.643 | 0 | 0.1345984 | 0.5235394 | 0.9144751 | 77.84 | 4.468268 | 0.05836927 | WS
Elzanaty, Nilson & Slate (1985) | CI4 |  | Pre | no | 355.6 | 1371.552 | 76.2 | 508 | 38.1 | 152.4 | 241.935 | 58709.56 | 0 | 0 | 567.7408 | 0.02095238 | 0 | 0 | 78.62069 | 0 | 0 | 1749.214 | 1862.069 | 1074.902 | 610265.6 | 8.866831 | 5.669094 | 0.643 | 0 | 0.1322127 | 0.4661647 | 1 | 108.5312 | 6.525318 | 0.08299747 | WS
Elzanaty, Nilson & Slate (1985) | CI5 |  | Pre | no | 355.6 | 1371.552 | 76.2 | 508 | 38.1 | 152.4 | 271.7147 | 58709.56 | 1163.844 | 0.04295146 | 567.7408 | 0.02095238 | 0 | 0 | 77.93103 | 434.4828 | 434.4828 | 1749.214 | 1862.069 | 1064.717 | 604483.2 | 8.827856 | 5.047766 | 0.643 | 0 | 0.1321189 | 0.709754 | 0.66261 | 119.6512 | 6.316326 | 0.0810502 | WS
Elzanaty, Nilson & Slate (1985) | CI7 |  | Pre | no | 355.6 | 1371.552 | 76.2 | 508 | 38.1 | 152.4 | 252.1441 | 58709.56 | 213.7672 | 0.007889044 | 394.83792 | 0.01457143 | 0 | 0 | 77.58621 | 434.4828 | 434.4828 | 1798.512 | 1862.069 | 1122.032 | 443020.8 | 8.808303 | 5.439557 | 0.643 | 0 | 0.09725922 | 0.3819564 | 0.8843359 | 81.3984 | 4.582605 | 0.05906468 | WS
Elzanaty, Nilson & Slate (1985) | CI6 |  | Pre | no | 355.6 | 1371.552 | 76.2 | 508 | 38.1 | 152.4 | 249.4839 | 58709.56 | 213.7672 | 0.007889044 | 567.7408 | 0.02095238 | 0 | 0 | 77.93103 | 434.4828 | 434.4828 | 1749.214 | 1862.069 | 801.4756 | 455030.4 | 8.827856 | 5.497559 | 0.643 | 0 | 0.09945375 | 0.5142733 | 0.9144751 | 88.96 | 5.07605 | 0.06513515 | WS
Elzanaty, Nilson & Slate (1985) | CI9 |  | Pre | no | 355.6 | 1371.552 | 76.2 | 508 | 38.1 | 152.4 | 249.4839 | 58709.56 | 213.7672 | 0.007889044 | 567.7408 | 0.02095238 | 0 | 0 | 61.03448 | 434.4828 | 434.4828 | 1749.214 | 1862.069 | 786.5899 | 446579.2 | 7.812457 | 5.497559 | 0.643 | 0 | 0.1246276 | 0.6566427 | 0.9144751 | 87.1808 | 4.997497 | 0.08187989 | WS
Evans and Schumacher (1963) | S2 | R | Post | no | 304.8 | 609.6 | 101.6 | 101.6 | 0 | 304.8 | 251.46 | 30967.68 | 0 | 0 | 513.5215536 | 0.0165825 | 0 | 0 | 38.82759 | 0 | 0 | 620.6897 | 1034.483 | 113.469 | 58268.8 | 6.231179 | 2.424242 | 0.643 | 0 | 0.0484604 | 0.2650844 | 1 | 106.0931 | 5.452981 | 0.1404409 | SC
Evans and Schumacher (1963) | S19 |  | Post | no | 304.8 | 939.8 | 50.8 | 101.6 | 63.5 | 127 | 256.54 | 23225.76 | 0 | 0 | 505.6506016 | 0.03265667 | 0 | 0 | 30 | 0 | 0 | 620.6897 | 1034.483 | 181.2097 | 91628.8 | 5.477226 | 3.663366 | 0.643 | 0 | 0.1315046 | 0.6756552 | 1 | 48.11746 | 4.592005 | 0.1530668 | WC
Evans and Schumacher (1963) | S25 |  | Post | no | 304.8 | 939.8 | 53.34 | 101.6 | 63.5 | 127 | 256.54 | 23612.856 | 0 | 0 | 388.3605136 | 0.0238873 | 0 | 0 | 36.89655 | 0 | 0 | 620.6897 | 1034.483 | 238.2281 | 92518.4 | 6.074253 | 3.663366 | 0.643 | 0 | 0.1061925 | 0.4018425 | 1 | 53.46379 | 4.803534 | 0.1301893 | WS
Evans and Schumacher (1963) | S27 |  | Post | no | 304.8 | 711.2 | 50.8 | 101.6 | 63.5 | 127 | 256.54 | 23225.76 | 0 | 0 | 508.257048 | 0.032825 | 0 | 0 | 35.37931 | 0 | 0 | 620.6897 | 1034.483 | 169.7787 | 86291.2 | 5.948051 | 2.772277 | 0.643 | 0 | 0.105014 | 0.5758772 | 1 | 66.67164 | 6.265429 | 0.177093 | WC
Evans and Schumacher (1963) | S29 |  | Post | no | 304.8 | 711.2 | 50.8 | 101.6 | 63.5 | 127 | 256.54 | 23225.76 | 0 | 0 | 388.3605136 | 0.02508167 | 0 | 0 | 28.55172 | 0 | 0 | 620.6897 | 1034.483 | 210.7403 | 81843.2 | 5.343381 | 2.772277 | 0.643 | 0 | 0.1234185 | 0.5452536 | 1 | 64.89244 | 5.981771 | 0.2095065 | SC
Evans and Schumacher (1963) | S43 |  | Post | no | 152.4 | 508 | 55.88 | 91.44 | 38.1 | 63.5 | 121.92 | 11177.397 | 0 | 0 | 506.1358 | 0.05943273 | 0 | 0 | 48.34483 | 0 | 0 | 620.6897 | 1034.483 | 102.8214 | 52041.6 | 6.953044 | 4.166667 | 0.643 | 0 | 0.09630746 | 0.763045 | 1 | 29.04827 | 5.435766 | 0.1124374 | SC
Evans and Schumacher (1963) | S46 | R | Post | no | 152.4 | 508 | 78.74 | 78.74 | 0 | 152.4 | 109.22 | 11999.976 | 0 | 0 | 77.1979 | 0.006433171 | 0 | 0 | 33.03448 | 0 | 0 | 1241.379 | 1517.241 | 679.8942 | 52486.4 | 5.747563 | 4.651163 | 0.643 | 0 | 0.1324033 | 0.2417476 | 1 | 17.7159 | 2.720801 | 0.08236245 | SC
Kar (1968) | A-1 | R | Post | no | 254 | 889 | 127 | 127 | 0 | 254 | 177.8 | 32258 | 0 | 0 | 101.29012 | 0.00314 | 0 | 0 | 35.93103 | 0 | 0 | 1386.207 | 1558.621 | 790.4423 | 80064 | 5.99425 | 5 | 0.643 | 0 | 0.06907647 | 0.1211401 | 1 | 27.08376 | 1.41144 | 0.03928193 | FS
Kar (1968) | A-4 | R | Post | no | 254 | 622.3 | 127 | 127 | 0 | 254 | 177.8 | 32258 | 0 | 0 | 193.548 | 0.006 | 0 | 0 | 28.82759 | 0 | 0 | 1475.862 | 1627.586 | 427.2238 | 82688.32 | 5.369133 | 3.5 | 0.643 | 0 | 0.08891979 | 0.307177 | 1 | 55.562 | 3.332652 | 0.1156064 | SC
Kar (1968) | A-5 | R | Post | no | 254 | 533.4 | 127 | 127 | 0 | 254 | 177.8 | 32258 | 0 | 0 | 193.548 | 0.006 | 0 | 0 | 34.48276 | 0 | 0 | 1475.862 | 1627.586 | 541.4413 | 104794.88 | 5.872202 | 3 | 0.643 | 0 | 0.09421079 | 0.2568 | 1 | 69.29641 | 4.052468 | 0.1175216 | SC
Kar (1968) | A-6 | R | Post | no | 254 | 711.2 | 127 | 127 | 0 | 254 | 177.8 | 32258 | 0 | 0 | 154.8384 | 0.0048 | 0 | 0 | 28.03448 | 0 | 0 | 1475.862 | 1627.586 | 315.994 | 48928 | 5.29476 | 4 | 0.643 | 0 | 0.05410376 | 0.2526937 | 1 | 38.90259 | 2.199948 | 0.07847294 | SC
Kar (1968) | A-7 | R | Post | no | 254 | 685.8 | 127 | 127 | 0 | 254 | 177.8 | 32258 | 0 | 0 | 193.548 | 0.006 | 0 | 0 | 30.2069 | 0 | 0 | 1475.862 | 1627.586 | 426.7642 | 82599.36 | 5.49608 | 3.857143 | 0.643 | 0 | 0.08476823 | 0.2931507 | 1 | 45.76241788 | 2.633492 | 0.08718181 | SC
Kar (1968) | A-8 | R | Post | no | 254 | 736.6 | 127 | 127 | 0 | 254 | 177.8 | 32258 | 0 | 0 | 193.548 | 0.006 | 0 | 0 | 34.13793 | 0 | 0 | 1475.862 | 1627.586 | 650.373 | 125878.4 | 5.842767 | 4.142857 | 0.643 | 0 | 0.114308 | 0.2593939 | 1 | 43.79275 | 2.465188 | 0.07221257 | SC
Kar (1968) | A-9 | R | Post | no | 254 | 685.8 | 127 | 127 | 0 | 254 | 177.8 | 32258 | 0 | 0 | 193.548 | 0.006 | 0 | 0 | 33.7931 | 0 | 0 | 1475.862 | 1627.586 | 753.0998 | 145760.96 | 5.813184 | 3.857143 | 0.643 | 0 | 0.1337136 | 0.2620408 | 1 | 54.61241788 | 3.228225 | 0.0955291 | SC
Kar (1968) | A-10 | R | Post | no | 254 | 889 | 127 | 127 | 0 | 254 | 177.8 | 32258 | 0 | 0 | 193.548 | 0.006 | 0 | 0 | 31.7931 | 0 | 0 | 1475.862 | 1627.586 | 753.0998 | 145760.96 | 5.638537 | 5 | 0.643 | 0 | 0.1421251 | 0.2785249 | 1 | 40.78376 | 2.428814 | 0.07639435 | SC
Kar (1968) | A-12 | R | Post | no | 254 | 711.2 | 127 | 127 | 0 | 254 | 177.8 | 32258 | 0 | 0 | 154.8384 | 0.0048 | 0 | 0 | 34.89655 | 0 | 0 | 1475.862 | 1627.586 | 663.5873 | 102748.8 | 5.90733 | 4 | 0.643 | 0 | 0.09127604 | 0.203004 | 1 | 44.27759 | 2.465821 | 0.07066087 | SC
Kar (1968) | B-3 | R | Post | no | 203.2 | 533.4 | 101.6 | 101.6 | 0 | 203.2 | 152.4 | 20645.12 | 0 | 0 | 154.8384 | 0.0075 | 0 | 0 | 29.17241 | 0 | 0 | 1475.862 | 1627.586 | 315.994 | 48928 | 5.401149 | 3.5 | 0.643 | 0 | 0.08123958 | 0.3794326 | 1 | 28.83419 | 2.324892 | 0.07969488 | SC
Kar (1968) | B-4 | R | Post | no | 203.2 | 609.6 | 101.6 | 101.6 | 0 | 203.2 | 152.4 | 20645.12 | 0 | 0 | 154.8384 | 0.0075 | 0 | 0 | 32 | 0 | 0 | 1475.862 | 1627.586 | 311.9722 | 48305.28 | 5.656854 | 4 | 0.643 | 0 | 0.07311849 | 0.3459052 | 1 | 29.29031 | 2.401621 | 0.07505067 | SC
Kar (1968) | B-5 | R | Post | no | 203.2 | 685.8 | 101.6 | 101.6 | 0 | 203.2 | 152.4 | 20645.12 | 0 | 0 | 154.8384 | 0.0075 | 0 | 0 | 28.03448 | 0 | 0 | 1475.862 | 1627.586 | 266.0095 | 41188.48 | 5.29476 | 4.5 | 0.643 | 0 | 0.07116489 | 0.3948339 | 1 | 25.84644 | 2.18659 | 0.07799644 | SC
Kar (1968) | B-6 | R | Post | no | 203.2 | 711.2 | 101.6 | 101.6 | 0 | 203.2 | 152.4 | 20645.12 | 0 | 0 | 193.548 | 0.009375 | 0 | 0 | 30.2069 | 0 | 0 | 1475.862 | 1627.586 | 307.9505 | 59603.2 | 5.49608 | 4.666667 | 0.643 | 0 | 0.09557539 | 0.4580479 | 1 | 27.31514 | 2.33116 | 0.0771731 | SC
Kar (1968) | B-7 | R | Post | no | 203.2 | 533.4 | 101.6 | 101.6 | 0 | 203.2 | 152.4 | 20645.12 | 0 | 0 | 154.8384 | 0.0075 | 0 | 0 | 33.17241 | 0 | 0 | 1475.862 | 1627.586 | 422.8574 | 65474.56 | 5.75955 | 3.5 | 0.643 | 0 | 0.09560445 | 0.3336798 | 1 | 38.58419 | 3.267552 | 0.09850209 | SC
Kar (1968) | B-9 | R | Post | no | 203.2 | 762 | 101.6 | 101.6 | 0 | 203.2 | 152.4 | 20645.12 | 0 | 0 | 154.8384 | 0.0075 | 0 | 0 | 33.31034 | 0 | 0 | 1475.862 | 1627.586 | 422.8574 | 65474.56 | 5.771511 | 5 | 0.643 | 0 | 0.09520857 | 0.3322981 | 1 | 26.32756 | 2.209193 | 0.06632152 | SC
Kar (1968) | B-10 | R | Post | no | 203.2 | 762 | 101.6 | 101.6 | 0 | 203.2 | 152.4 | 20645.12 | 0 | 0 | 154.8384 | 0.0075 | 0 | 0 | 35.44828 | 0 | 0 | 1475.862 | 1627.586 | 534.0298 | 82688.32 | 5.953845 | 5 | 0.643 | 0 | 0.1129878 | 0.3122568 | 1 | 33.65256 | 2.966988 | 0.08369909 | SC
Kar (1968) | I-10 |  | Post | no | 304.8 | 755.65 | 76.2 | 152.4 | 76.2 | 127 | 228.6 | 35806.38 | 0 | 0 | 193.548 | 0.008333333 | 0 | 0 | 35.34483 | 0 | 0 | 1475.862 | 1627.586 | 539.8326 | 104483.52 | 5.945152 | 3.305556 | 0.643 | 0 | 0.08255845 | 0.3479675 | 1 | 69.28852 | 4.812566 | 0.1361604 | SC
Kar (1968) | I-11 |  | Post | no | 304.8 | 755.65 | 76.2 | 152.4 | 76.2 | 127 | 228.6 | 35806.38 | 0 | 0 | 193.548 | 0.008333333 | 0 | 0 | 38.62069 | 0 | 0 | 1475.862 | 1627.586 | 651.9817 | 126189.76 | 6.214555 | 3.305556 | 0.643 | 0 | 0.09125227 | 0.3184524 | 1 | 71.73852 | 4.949412 | 0.1281544 | SC
Kar (1968) | I-14 |  | Post | no | 304.8 | 755.65 | 76.2 | 152.4 | 76.2 | 127 | 228.6 | 35806.38 | 0 | 0 | 193.548 | 0.008333333 | 0 | 0 | 34.48276 | 0 | 0 | 1475.862 | 1627.586 | 751.9507 | 145538.56 | 5.872202 | 3.305556 | 0.643 | 0 | 0.1178734 | 0.3566667 | 1 | 69.78852 | 4.871831 | 0.1412831 | SC
Kar (1968) | I-15 |  | Post | no | 304.8 | 539.75 | 76.2 | 152.4 | 76.2 | 127 | 215.9 | 35806.38 | 0 | 0 | 193.548 | 0.008333333 | 0 | 0 | 30.41379 | 0 | 0 | 1475.862 | 1627.586 | 429.7518 | 83177.6 | 5.51487 | 2.5 | 0.643 | 0 | 0.07637925 | 0.404384 | 1 | 66.45629 | 4.783859 | 0.1572924 | WC
Kar (1968) | I-19 |  | Post | no | 304.8 | 755.65 | 76.2 | 152.4 | 76.2 | 127 | 228.6 | 35806.38 | 0 | 0 | 193.548 | 0.008333333 | 0 | 0 | 33.7931 | 0 | 0 | 1475.862 | 1627.586 | 755.8576 | 146294.72 | 5.813184 | 3.305556 | 0.643 | 0 | 0.1209039 | 0.3639456 | 1 | 64.41352 | 4.447398 | 0.1316067 | SC
Kar (1968) | I-20 |  | Post | no | 304.8 | 609.6 | 76.2 | 152.4 | 76.2 | 127 | 215.9 | 35806.38 | 0 | 0 | 193.548 | 0.008333333 | 0 | 0 | 35.17241 | 0 | 0 | 1475.862 | 1627.586 | 551.5531 | 106752 | 5.930634 | 2.823529 | 0.643 | 0 | 0.08476439 | 0.3496732 | 1 | 61.96079 | 4.416283 | 0.125561 | WC
Kar (1968) | I-21 |  | Post | no | 304.8 | 863.6 | 76.2 | 152.4 | 76.2 | 127 | 228.6 | 35806.38 | 0 | 0 | 193.548 | 0.008333333 | 0 | 0 | 35.17241 | 0 | 0 | 1475.862 | 1627.586 | 659.5656 | 127657.6 | 5.930634 | 3.777778 | 0.643 | 0 | 0.1013641 | 0.3496732 | 1 | 49.69214 | 3.350858 | 0.09526948 | WC
Kar (1968) | D-3 |  | Post | no | 304.8 | 539.75 | 50.8 | 127 | 76.2 | 127 | 215.9 | 28064.46 | 0 | 0 | 193.548 | 0.0125 | 0 | 0 | 30.75862 | 0 | 0 | 1475.862 | 1627.586 | 638.4227 | 123565.44 | 5.546046 | 2.5 | 0.643 | 0 | 0.1431441 | 0.5997758 | 1 | 74.59074 | 8.48369 | 0.275815 | WC
Kar (1968) | D-4 |  | Post | no | 304.8 | 863.6 | 50.8 | 127 | 76.2 | 127 | 215.9 | 28064.46 | 0 | 0 | 193.548 | 0.0125 | 0 | 0 | 34.82759 | 0 | 0 | 1475.862 | 1627.586 | 638.4227 | 123565.44 | 5.90149 | 4 | 0.643 | 0 | 0.1264203 | 0.529703 | 1 | 47.08168 | 5.247747 | 0.1506779 | WC
Kar (1968) | D-5 |  | Post | no | 304.8 | 755.65 | 50.8 | 127 | 76.2 | 127 | 215.9 | 28064.46 | 0 | 0 | 154.8384 | 0.01 | 0 | 0 | 30.75862 | 0 | 0 | 1475.862 | 1627.586 | 755.8001 | 117026.88 | 5.546046 | 3.5 | 0.643 | 0 | 0.1355695 | 0.4798206 | 1 | 44.66803 | 4.90772 | 0.1595559 | WC
Kar (1968) | D-7 |  | Post | no | 304.8 | 863.6 | 50.8 | 127 | 76.2 | 127 | 215.9 | 28064.46 | 0 | 0 | 193.548 | 0.0125 | 0 | 0 | 34.48276 | 0 | 0 | 1475.862 | 1627.586 | 751.9507 | 145538.56 | 5.872202 | 4 | 0.643 | 0 | 0.1503901 | 0.535 | 1 | 47.55668 | 5.319862 | 0.154276 | SC
Kar (1968) | D-8 |  | Post | no | 304.8 | 1079.5 | 50.8 | 127 | 76.2 | 127 | 228.6 | 28064.46 | 0 | 0 | 193.548 | 0.0125 | 0 | 0 | 34.82759 | 0 | 0 | 1475.862 | 1627.586 | 737.9321 | 142825.28 | 5.90149 | 4.722222 | 0.643 | 0 | 0.1461252 | 0.529703 | 1 | 42.10897 | 4.430358 | 0.1272083 | WC
Kar (1968) | D-9 |  | Post | no | 304.8 | 1363.98 | 50.8 | 120.65 | 76.2 | 127 | 228.6 | 27016.075 | 0 | 0 | 193.548 | 0.0125 | 0 | 0 | 34.82759 | 0 | 0 | 1475.862 | 1627.586 | 550.404 | 106529.6 | 5.90149 | 5.966667 | 0.643 | 0 | 0.1132204 | 0.529703 | 1 | 29.18948 | 3.026624 | 0.08690307 | WC
Mahgoub (1975) | A2 |  | Pre | no | 300 | 930 | 75 | 200 | 37.5 | 200 | 260 | 33437.5 | 0 | 0 | 269.3916 | 0.01197296 | 0 | 0 | 38.58158 | 0 | 0 | 1560 | 1645 | 837.8255 | 225703.125 | 6.211407 | 3.576923 | 0.643 | 0 | 0.174954 | 0.4841123 | 1 | 77.5 | 4.508681 | 0.116861 | WS
Mahgoub (1975) | A7-1 |  | Pre | no | 300 | 795 | 75 | 200 | 37.5 | 200 | 260 | 33437.5 | 0 | 0 | 269.3916 | 0.01197296 | 0 | 0 | 36.23684 | 0 | 0 | 1560 | 1645 | 933.3997 | 251450 | 6.019704 | 3.057692 | 0.643 | 0 | 0.2075236 | 0.5154372 | 1 | 87 | 5.061358 | 0.1396744 | WS
Mahgoub (1975) | A7-2 |  | Pre | no | 300 | 770 | 75 | 200 | 37.5 | 200 | 260 | 33437.5 | 0 | 0 | 269.3916 | 0.01197296 | 0 | 0 | 36.23684 | 0 | 0 | 1560 | 1645 | 933.3997 | 251450 | 6.019704 | 2.961538 | 0.643 | 0 | 0.2075236 | 0.5154372 | 1 | 87.9 | 5.113717 | 0.1411193 | WS
Mahgoub (1975) | A8-2 |  | Pre | no | 300 | 770 | 75 | 200 | 37.5 | 200 | 260 | 33437.5 | 0 | 0 | 269.3916 | 0.01197296 | 0 | 0 | 31.05 | 0 | 0 | 1560 | 1645 | 922.2287 | 248440.625 | 5.572253 | 2.961538 | 0.643 | 0 | 0.2392915 | 0.60154 | 1 | 75.6 | 4.398146 | 0.1416472 | WS
Mahgoub (1975) | A11-2 |  | Pre | no | 300 | 905 | 75 | 200 | 37.5 | 200 | 260 | 33437.5 | 0 | 0 | 269.3916 | 0.01197296 | 0 | 0 | 29.06053 | 0 | 0 | 1560 | 1645 | 667.7779 | 179893.75 | 5.390782 | 3.480769 | 0.643 | 0 | 0.1851309 | 0.6427212 | 1 | 64.5 | 3.752386 | 0.1291231 | WS
Mahgoub (1975) | B2 |  | Pre | no | 300 | 1060 | 50 | 200 | 37.5 | 185 | 260 | 29250 | 0 | 0 | 269.3916 | 0.01795944 | 0 | 0 | 35.88158 | 0 | 0 | 1560 | 1645 | 767.6465 | 206797.5 | 5.990123 | 4.076923 | 0.643 | 0 | 0.197037 | 0.7808108 | 1 | 48.9 | 4.257617 | 0.1186575 | WS
Mahgoub (1975) | B11-2 |  | Pre | no | 300 | 705 | 50 | 200 | 37.5 | 185 | 260 | 29250 | 0 | 0 | 269.3916 | 0.01795944 | 0 | 0 | 38.01316 | 0 | 0 | 1560 | 1645 | 853.4231 | 229905 | 6.165481 | 2.711538 | 0.643 | 0 | 0.2067705 | 0.737027 | 1 | 62.3 | 5.341936 | 0.1405286 | WS
Mahgoub (1975) | C12 |  | Pre | no | 300 | 1060 | 75 | 200 | 57.5 | 160 | 260 | 38437.5 | 0 | 0 | 269.3916 | 0.01197296 | 0 | 0 | 24.86842 | 0 | 0 | 1560 | 1645 | 743.3765 | 200259.375 | 4.986825 | 4.076923 | 0.643 | 0 | 0.2095026 | 0.7510656 | 1 | 52.8 | 3.197211 | 0.1285651 | WS
Mahgoub (1975) | C17 |  | Pre | no | 300 | 1325 | 75 | 200 | 57.5 | 160 | 225 | 38437.5 | 0 | 0 | 245.4369 | 0.01090831 | 0 | 0 | 26.43158 | 0 | 0 | 1570 | 1740 | 399.3516 | 98015.625 | 5.141165 | 5.888889 | 0.643 | 0 | 0.09647551 | 0.6479387 | 1 | 40.9 | 2.954058 | 0.1117625 | WS
Mahgoub (1975) | C19 |  | Pre | no | 300 | 1180 | 75 | 200 | 57.5 | 160 | 260 | 38437.5 | 0 | 0 | 245.4369 | 0.01090831 | 0 | 0 | 36.23684 | 0 | 0 | 1570 | 1740 | 383.6907 | 94171.875 | 6.019704 | 4.538462 | 0.643 | 0 | 0.06761075 | 0.4726141 | 1 | 54.5 | 3.22526 | 0.08900499 | WS
Mahgoub (1975) | D5 |  | Pre | no | 300 | 1060 | 50 | 200 | 57.5 | 145 | 260 | 35250 | 0 | 0 | 269.3916 | 0.01795944 | 0 | 0 | 31.97368 | 0 | 0 | 1560 | 1645 | 694.8157 | 187177.5 | 5.654528 | 4.076923 | 0.643 | 0 | 0.1660741 | 0.8762432 | 1 | 43.9 | 3.819309 | 0.1194517 | WS
Mahgoub (1975) | D6 |  | Pre | no | 300 | 795 | 50 | 200 | 57.5 | 145 | 260 | 35250 | 0 | 0 | 269.3916 | 0.01795944 | 0 | 0 | 38.43947 | 0 | 0 | 1560 | 1645 | 700.0497 | 188587.5 | 6.199958 | 3.057692 | 0.643 | 0 | 0.1391798 | 0.7288529 | 1 | 51.2 | 4.367901 | 0.1136306 | WS
Mahgoub (1975) | D8 |  | Pre | no | 300 | 1325 | 50 | 200 | 57.5 | 145 | 260 | 35250 | 0 | 0 | 245.4369 | 0.01636246 | 0 | 0 | 32.54211 | 0 | 0 | 1570 | 1740 | 390.6503 | 95880 | 5.704569 | 5.096154 | 0.643 | 0 | 0.08358402 | 0.78941 | 1 | 26.7 | 2.277843 | 0.06999679 | WS
Mahgoub (1975) | D9 |  | Pre | no | 300 | 1180 | 50 | 200 | 57.5 | 145 | 260 | 35250 | 0 | 0 | 245.4369 | 0.01636246 | 0 | 0 | 36.23684 | 0 | 0 | 1570 | 1740 | 387.7778 | 95175 | 6.019704 | 4.538462 | 0.643 | 0 | 0.0745098 | 0.7089212 | 1 | 36.1 | 3.097242 | 0.08547217 | WS
Mahgoub (1975) | E1-1 |  | Pre | no | 300 | 795 | 75 | 200 | 77.5 | 120 | 260 | 43437.5 | 0 | 0 | 269.3916 | 0.01197296 | 0 | 0 | 45.54474 | 0 | 0 | 1560 | 1645 | 706.2443 | 190256.25 | 6.748684 | 3.057692 | 0.643 | 0 | 0.09616918 | 0.4100982 | 1 | 75.9 | 4.39062 | 0.09640235 | WS
Mahgoub (1975) | E1-2 |  | Pre | no | 300 | 795 | 75 | 200 | 77.5 | 120 | 260 | 43437.5 | 0 | 0 | 269.3916 | 0.01197296 | 0 | 0 | 45.54474 | 0 | 0 | 1560 | 1645 | 706.2443 | 190256.25 | 6.748684 | 3.057692 | 0.643 | 0 | 0.09616918 | 0.4100982 | 1 | 72.3 | 4.16718 | 0.09149641 | WS
Mahgoub (1975) | E4 |  | Pre | no | 300 | 1060 | 75 | 200 | 77.5 | 120 | 260 | 43437.5 | 0 | 0 | 269.3916 | 0.01197296 | 0 | 0 | 35.52632 | 0 | 0 | 1560 | 1645 | 835.2386 | 225006.25 | 5.960396 | 4.076923 | 0.643 | 0 | 0.1458074 | 0.5257459 | 1 | 57.8 | 3.409229 | 0.09596349 | WS
Mahgoub (1975) | E5-1 |  | Pre | no | 300 | 1060 | 75 | 200 | 77.5 | 120 | 260 | 43437.5 | 0 | 0 | 269.3916 | 0.01197296 | 0 | 0 | 37.72895 | 0 | 0 | 1560 | 1645 | 912.6353 | 245856.25 | 6.142389 | 4.076923 | 0.643 | 0 | 0.1500174 | 0.4950527 | 1 | 68.9 | 4.105213 | 0.108808 | WS
Mahgoub (1975) | E6 |  | Pre | no | 300 | 795 | 75 | 200 | 77.5 | 120 | 260 | 43437.5 | 0 | 0 | 269.3916 | 0.01197296 | 0 | 0 | 35.52632 | 0 | 0 | 1560 | 1645 | 1019.056 | 274525 | 5.960396 | 3.057692 | 0.643 | 0 | 0.1778963 | 0.5257459 | 1 | 92.3 | 5.52911 | 0.1556342 | WS
Mahgoub (1975) | F2 |  | Pre | no | 300 | 1060 | 50 | 200 | 77.5 | 105 | 260 | 41250 | 0 | 0 | 269.3916 | 0.01795944 | 0 | 0 | 35.02895 | 0 | 0 | 1560 | 1645 | 718.1461 | 193462.5 | 5.918526 | 4.076923 | 0.643 | 0 | 0.1338893 | 0.7998163 | 1 | 41.1 | 3.538008 | 0.1010024 | WS
Regan (1971) | P10 |  | Post | no | 320 | 962 | 150 | 600 | 80 | 240 | 267.5143 | 84000 | 201.0619 | 0.00418879 | 422 | 0.008791667 | 0 | 0 | 41.58621 | 641.3793 | 641.3793 | 1600.345 | 1882.759 | 1184.834 | 500000 | 6.448737 | 3.59607 | 0.643 | 0 | 0.1431335 | 0.4029293 | 0.8396661 | 157 | 4.354457 | 0.1047092 | WS
Regan (1971) | P11 |  | Post | no | 320 | 962 | 150 | 600 | 80 | 240 | 285 | 84000 | 402.1239 | 0.00837758 | 141 | 0.0029375 | 0 | 0 | 38.96552 | 641.3793 | 641.3793 | 1600.345 | 1882.759 | 1198.582 | 169000 | 6.242237 | 3.375439 | 0.643 | 0 | 0.05163295 | 0.2585419 | 0.4666379 | 108 | 2.757773 | 0.07077471 | WS
Regan (1971) | P12 |  | Post | no | 320 | 1462 | 150 | 600 | 80 | 240 | 285 | 84000 | 402.1239 | 0.00837758 | 141 | 0.0029375 | 0 | 0 | 42.27586 | 641.3793 | 641.3793 | 1600.345 | 1882.759 | 1198.582 | 169000 | 6.501989 | 5.129825 | 0.643 | 0 | 0.04758992 | 0.2382972 | 0.4666379 | 67 | 1.703187 | 0.04028746 | WS
Regan (1971) | P15 |  | Post | no | 320 | 962 | 150 | 600 | 80 | 240 | 270.7009 | 84000 | 402.1239 | 0.00837758 | 422 | 0.008791667 | 0 | 0 | 44.13793 | 641.3793 | 641.3793 | 1600.345 | 1882.759 | 1184.834 | 500000 | 6.643638 | 3.553737 | 0.643 | 0 | 0.1348586 | 0.4405033 | 0.7236418 | 157 | 4.285575 | 0.09709507 | WS
Regan (1971) | P16 |  | Post | no | 320 | 1462 | 150 | 600 | 80 | 240 | 270.7009 | 84000 | 402.1239 | 0.00837758 | 422 | 0.008791667 | 0 | 0 | 42.68966 | 641.3793 | 641.3793 | 1600.345 | 1882.759 | 1184.834 | 500000 | 6.533732 | 5.400794 | 0.643 | 0 | 0.1394338 | 0.4554477 | 0.7236418 | 110 | 3.018346 | 0.07070438 | WS
Regan (1971) | P17 |  | Post | no | 320 | 1462 | 150 | 600 | 80 | 240 | 267.5143 | 84000 | 201.0619 | 0.00418879 | 422 | 0.008791667 | 0 | 0 | 39.65517 | 641.3793 | 641.3793 | 1600.345 | 1882.759 | 1184.834 | 500000 | 6.297235 | 5.465129 | 0.643 | 0 | 0.1501035 | 0.4225502 | 0.8396661 | 104 | 2.891046 | 0.07290464 | WS
Regan (1971) | P47 |  | Post | no | 320 | 962 | 150 | 600 | 80 | 240 | 274.5205 | 84000 | 804.2477 | 0.01675516 | 422 | 0.008791667 | 0 | 0 | 42.55172 | 641.3793 | 641.3793 | 1600.345 | 1882.759 | 1184.834 | 500000 | 6.523168 | 3.504292 | 0.643 | 0 | 0.1398858 | 0.5831987 | 0.5669582 | 157 | 4.229287 | 0.09939167 | WS
Regan (1971) | P48 |  | Post | no | 320 | 962 | 150 | 600 | 80 | 240 | 267.5143 | 84000 | 201.0619 | 0.00418879 | 281 | 0.005854167 | 0 | 0 | 41.17241 | 641.3793 | 641.3793 | 1600.345 | 1882.759 | 1103.203 | 310000 | 6.416573 | 3.59607 | 0.643 | 0 | 0.08963468 | 0.2928001 | 0.7771432 | 138 | 3.799756 | 0.09228888 | WS
Olesen et al. (1967) | B1434 |  | Pre | no | 304.8 | 914.4 | 78.74 | 153.67 | 67.31 | 144.78 | 261.62 | 35038.6396 | 0 | 0 | 116.77396 | 0.004865591 | 0 | 0 | 19.75862 | 0 | 0 | 1572.414 | 1758.621 | 792.8576 | 92585.12 | 4.445067 | 3.495146 | 0.643 | 0 | 0.1337326 | 0.3872094 | 1 | 40.52128 | 2.338549 | 0.1183559 | WS
Olesen et al. (1967) | B1441 |  | Pre | no | 304.8 | 914.4 | 76.2 | 153.67 | 67.31 | 144.78 | 254 | 34638.6404 | 0 | 0 | 156.12872 | 0.006722222 | 0 | 0 | 20.31034 | 0 | 0 | 1572.414 | 1758.621 | 785.9632 | 122711.424 | 4.5067 | 3.6 | 0.643 | 0 | 0.1744242 | 0.5204301 | 1 | 43.76832 | 2.737174 | 0.1347675 | WS
Funakoshi et al. (1984) | 3 |  | Post | no | 230 | 409.0896 | 80 | 160 | 40 | 100 | 163.6358 | 26800 | 127.2345 | 0.006914919 | 415.5 | 0.02258152 | 0 | 0 | 62.13138 | 299.205 | 299.205 | 1168.371 | 1260.585 | 750.1789 | 311699.3 | 7.882346 | 2.5 | 0.643 | 0 | 0.1871932 | 0.4579421 | 0.9272833 | 118.5292 | 10.71779 | 0.172502 | HS
Funakoshi et al. (1984) | 4 |  | Post | no | 230 | 409.0896 | 80 | 160 | 40 | 100 | 163.6358 | 26800 | 127.2345 | 0.006914919 | 415.5 | 0.02258152 | 0 | 0 | 98.32718 | 299.205 | 299.205 | 1168.371 | 1260.585 | 954.7732 | 396708.2 | 9.916006 | 2.5 | 0.643 | 0 | 0.1505438 | 0.2893663 | 0.9272833 | 180.3322 | 16.5195 | 0.1680054 | HS
Mikata et al. (2001) | P-0-20 | R | Post | no | 200 | 450 | 100 | 100 | 0 | 200 | 140 | 20000 | 0 | 0 | 567.0575 | 0.02835287 | 0 | 0 | 40.57684 | 0 | 0 | 1277 | 1494.09 | 35.26856 | 19999.3 | 6.369995 | 3.214286 | 0.643 | 0 | 0.02464373 | 0.8922976 | 1 | 49.354 | 4.781393 | 0.1178355 | HS
Mikata et al. (2001) | P-0-30 | R | Post | no | 200 | 450 | 100 | 100 | 0 | 200 | 140 | 20000 | 0 | 0 | 567.0575 | 0.02835287 | 0 | 0 | 41.64211 | 0 | 0 | 1277 | 1494.09 | 52.90283 | 29998.95 | 6.453069 | 3.214286 | 0.643 | 0 | 0.03601997 | 0.8694714 | 1 | 52.804 | 5.219133 | 0.1253331 | HS
Mikata et al. (2001) | P-0-40 | R | Post | no | 200 | 450 | 100 | 100 | 0 | 200 | 140 | 20000 | 0 | 0 | 567.0575 | 0.02835287 | 0 | 0 | 41.64211 | 0 | 0 | 1277 | 1494.09 | 70.53711 | 39998.6 | 6.453069 | 3.214286 | 0.643 | 0 | 0.04802662 | 0.8694714 | 1 | 48.354 | 4.61006 | 0.1107067 | HS
Mikata et al. (2001) | P-20-40 | R | Post | no | 200 | 450 | 100 | 100 | 0 | 200 | 140 | 20000 | 0 | 0 | 567.0575 | 0.02835287 | 0 | 0 | 41.64211 | 0 | 0 | 1277 | 1494.09 | 105.8057 | 59997.89 | 6.453069 | 3.214286 | 0.643 | 0 | 0.07203994 | 0.8694714 | 1 | 51.704 | 5.062665 | 0.1215756 | HS
Mikata et al. (2001) | P-40-40 | R | Post | no | 200 | 450 | 100 | 100 | 0 | 200 | 140 | 20000 | 0 | 0 | 567.0575 | 0.02835287 | 0 | 0 | 41.64211 | 0 | 0 | 1277 | 1494.09 | 141.0742 | 79997.19 | 6.453069 | 3.214286 | 0.643 | 0 | 0.09605325 | 0.8694714 | 1 | 48.404 | 4.616576 | 0.1108632 | HS
Mikata et al. (2001) | HP-0-20 | R | Post | no | 200 | 450 | 100 | 100 | 0 | 200 | 140 | 20000 | 0 | 0 | 567.0575 | 0.02835287 | 0 | 0 | 80.18526 | 0 | 0 | 1277 | 1494.09 | 35.26856 | 19999.3 | 8.954622 | 3.214286 | 0.643 | 0 | 0.01247068 | 0.4515371 | 1 | 74.604 | 7.036504 | 0.08775309 | FS
Mikata et al. (2001) | HP-0-30 | R | Post | no | 200 | 450 | 100 | 100 | 0 | 200 | 140 | 20000 | 0 | 0 | 567.0575 | 0.02835287 | 0 | 0 | 77.08632 | 0 | 0 | 1277 | 1494.09 | 52.90283 | 29998.95 | 8.779881 | 3.214286 | 0.643 | 0 | 0.01945802 | 0.4696893 | 1 | 74.304 | 7.035258 | 0.09126468 | SC
Mikata et al. (2001) | HP-0-40 | R | Post | no | 200 | 450 | 100 | 100 | 0 | 200 | 140 | 20000 | 0 | 0 | 567.0575 | 0.02835287 | 0 | 0 | 77.08632 | 0 | 0 | 1277 | 1494.09 | 70.53711 | 39998.6 | 8.779881 | 3.214286 | 0.643 | 0 | 0.02594403 | 0.4696893 | 1 | 80.154 | 7.601824 | 0.09861445 | SC
Mikata et al. (2001) | T-0-20 |  | Post | no | 200 | 400 | 90 | 150 | 50 | 150 | 152.2389 | 21000 | 397.2 | 0.02206667 | 132.7 | 0.007372222 | 0 | 0 | 39.41474 | 320 | 320 | 1390 | 1626.3 | 123.1356 | 16340.1 | 6.278116 | 2.627449 | 0.643 | 0 | 0.01974135 | 0.4391434 | 0.5920361 | 50.7264 | 4.283862 | 0.1086868 | HS
Mikata et al. (2001) | T-0-40 |  | Post | no | 200 | 400 | 90 | 150 | 50 | 150 | 152.2389 | 21000 | 397.2 | 0.02206667 | 132.7 | 0.007372222 | 0 | 0 | 39.41474 | 320 | 320 | 1390 | 1626.3 | 240.1145 | 31863.19 | 6.278116 | 2.627449 | 0.643 | 0 | 0.03849563 | 0.4391434 | 0.5920361 | 55.3264 | 4.720711 | 0.1197702 | HS
Mikata et al. (2001) | HT-0-20 |  | Post | no | 200 | 400 | 90 | 150 | 50 | 150 | 152.2389 | 21000 | 397.2 | 0.02206667 | 132.7 | 0.007372222 | 0 | 0 | 87.54526 | 320 | 320 | 1390 | 1626.3 | 123.1356 | 16340.1 | 9.356563 | 2.627449 | 0.643 | 0 | 0.008887974 | 0.1977117 | 0.5920361 | 83.1264 | 6.973974 | 0.07966135 | HS
Mikata et al. (2001) | HT-0-40 |  | Post | no | 200 | 400 | 90 | 150 | 50 | 150 | 152.2389 | 21000 | 397.2 | 0.02206667 | 132.7 | 0.007372222 | 0 | 0 | 87.54526 | 320 | 320 | 1390 | 1626.3 | 240.1145 | 31863.19 | 9.356563 | 2.627449 | 0.643 | 0 | 0.01733155 | 0.1977117 | 0.5920361 | 90.5264 | 7.665014 | 0.08755487 | HS
Mugurama et al. (1983) | PR-15-N | R | Post | no | 240 | 600 | 180 | 180 | 0 | 240 | 191.2664 | 43200 | 595.8 | 0.01379167 | 95.03318 | 0.002199842 | 0 | 0 | 26.79059 | 456.165 | 456.165 | 1439.127 | 1683.77859 | 562.5555 | 53461.44 | 5.175963 | 3.136987 | 0.643 | 0 | 0.04619283 | 0.3530018 | 0.3347583 | 74.40444 | 2.717749 | 0.1014441 | WS
Mugurama et al. (1983) | PR-30-N | R | Post | no | 240 | 600 | 180 | 180 | 0 | 240 | 186.2352 | 43200 | 573 | 0.01326389 | 132.7323 | 0.003072507 | 0 | 0 | 26.79059 | 444.393 | 444.393 | 1408.716 | 1648.19772 | 865.4831 | 114877.6 | 5.175963 | 3.221732 | 0.643 | 0 | 0.09925882 | 0.3815768 | 0.4234011 | 86.17644 | 3.402623 | 0.1270081 | WS
Mugurama et al. (1983) | PR-45-N | R | Post | no | 240 | 600 | 180 | 180 | 0 | 240 | 179.3085 | 43200 | 397.2 | 0.009194444 | 226.9801 | 0.005254168 | 0 | 0 | 26.79059 | 456.165 | 456.165 | 1144.827 | 1339.44759 | 730.4938 | 165807.5 | 5.175963 | 3.346188 | 0.643 | 0 | 0.1432644 | 0.3810777 | 0.58918 | 95.49594 | 4.112449 | 0.1535035 | WS
Okada et al. (1980) | P-2,5-s0 | R | Post | no | 240 | 505 | 120 | 120 | 0 | 240 | 191.093 | 28800 | 397.2 | 0.01379167 | 95.03318 | 0.003299763 | 0 | 0 | 32.11071 | 359.5365 | 359.5365 | 1010.43 | 1118.34 | 502.2378 | 47729.25 | 5.666631 | 2.642692 | 0.643 | 0 | 0.05161099 | 0.2582561 | 0.4020578 | 58.503276 | 3.088058 | 0.0961691 | WS
Okada et al. (1980) | P-3.0-s0 | R | Post | no | 240 | 606 | 120 | 120 | 0 | 240 | 191.093 | 28800 | 397.2 | 0.01379167 | 95.03318 | 0.003299763 | 0 | 0 | 32.11071 | 359.5365 | 359.5365 | 1010.43 | 1118.34 | 502.2378 | 47729.25 | 5.666631 | 3.171231 | 0.643 | 0 | 0.05161099 | 0.2582561 | 0.4020578 | 48.075228 | 2.531607 | 0.07883994 | WS
PWRI (1995) | H3-35-30 (10) | R | Pre | no | 425 | 1050 | 200 | 200 | 0 | 425 | 350 | 85000 | 0 | 0 | 1116.08 | 0.01313035 | 0 | 0 | 89.11197 | 0 | 0 | 1799.154 | 1971.185 | 122.2106 | 136396.8 | 9.439914 | 3 | 0.643 | 0 | 0.01800732 | 0.2650994 | 1 | 247.0311 | 4.153913 | 0.04661453 | WS
PWRI (1995) | H3-35-60 (11) | R | Pre | no | 425 | 1050 | 200 | 200 | 0 | 425 | 350 | 85000 | 0 | 0 | 1116.08 | 0.01313035 | 0 | 0 | 83.60185 | 0 | 0 | 1799.154 | 1971.185 | 244.4212 | 272793.6 | 9.143405 | 3 | 0.643 | 0 | 0.03838834 | 0.2825718 | 1 | 285.33915 | 4.929918 | 0.058969 | WS
PWRI (1995) | H3-35-90 (12) | R | Pre | no | 425 | 1050 | 200 | 200 | 0 | 425 | 350 | 85000 | 0 | 0 | 1116.08 | 0.01313035 | 0 | 0 | 68.11651 | 0 | 0 | 1799.154 | 1971.185 | 366.6318 | 409190.4 | 8.253273 | 3 | 0.643 | 0 | 0.0706731 | 0.3468106 | 1 | 296.91495 | 5.299256 | 0.07779693 | WS
PWRI (1995) | H3-55-30 (14) | R | Pre | no | 625 | 1650 | 200 | 200 | 0 | 625 | 550 | 125000 | 0 | 0 | 1116.08 | 0.00892864 | 0 | 0 | 81.3218 | 0 | 0 | 1799.154 | 1971.185 | 173.4154 | 193545.5 | 9.01786 | 3 | 0.643 | 0 | 0.01903996 | 0.1975362 | 1 | 231.3651 | 2.363087 | 0.02905846 | WS
PWRI (1995) | H3-55-60 (15) | R | Pre | no | 625 | 1650 | 200 | 200 | 0 | 625 | 550 | 125000 | 0 | 0 | 1116.08 | 0.00892864 | 0 | 0 | 75.81168 | 0 | 0 | 1799.154 | 1971.185 | 346.8309 | 387091 | 8.70699 | 3 | 0.643 | 0 | 0.04084764 | 0.2118935 | 1 | 364.53585 | 3.914185 | 0.05163037 | WS
PWRI (1995) | H3-75-30 (17) | R | Pre | no | 825 | 2250 | 200 | 200 | 0 | 825 | 750 | 165000 | 0 | 0 | 1116.08 | 0.006764121 | 0 | 0 | 85.6919 | 0 | 0 | 1799.154 | 1971.185 | 225.5171 | 251695.2 | 9.256992 | 3 | 0.643 | 0 | 0.01780128 | 0.1420169 | 1 | 351.30555 | 2.647199 | 0.03089206 | WS
PWRI (1995) | H3-75-60 (18) | R | Pre | no | 825 | 2250 | 200 | 200 | 0 | 825 | 750 | 165000 | 0 | 0 | 1116.08 | 0.006764121 | 0 | 0 | 84.64688 | 0 | 0 | 1799.154 | 1971.185 | 451.0343 | 503390.4 | 9.200374 | 3 | 0.643 | 0 | 0.03604209 | 0.1437702 | 1 | 442.24425 | 3.406636 | 0.04024527 | WS
PWRI (1995) | H3-95-60 (20) | R | Pre | no | 1100 | 2850 | 200 | 200 | 0 | 1100 | 1025 | 220000 | 0 | 0 | 2371.67 | 0.01078032 | 0 | 0 | 69.16153 | 0 | 0 | 1777.65 | 1921.009 | 307.0065 | 728118.2 | 8.316341 | 2.780488 | 0.643 | 0 | 0.0478536 | 0.2770852 | 1 | 595.821 | 3.368887 | 0.04871042 | WS
PWRI (1995) | L3-35-30 (22) | R | Pre | no | 425 | 1050 | 200 | 200 | 0 | 425 | 350 | 85000 | 0 | 0 | 1116.08 | 0.01313035 | 0 | 0 | 48.16607 | 0 | 0 | 1777.65 | 1921.009 | 122.2106 | 136396.8 | 6.940178 | 3 | 0.643 | 0 | 0.03331533 | 0.4845979 | 1 | 195.4305 | 3.372317 | 0.07001436 | WS
PWRI (1995) | L3-35-60 (23) | R | Pre | no | 425 | 1050 | 200 | 200 | 0 | 425 | 350 | 85000 | 0 | 0 | 1116.08 | 0.01313035 | 0 | 0 | 39.33087 | 0 | 0 | 1777.65 | 1921.009 | 244.4212 | 272793.6 | 6.271433 | 3 | 0.643 | 0 | 0.08159841 | 0.5934569 | 1 | 203.2785 | 3.656239 | 0.09296104 | WS
Funakoshi et al. (1981) | 10 |  | Post | no | 220 | 415.74 | 70 | 150 | 40 | 90 | 162.699 | 23800 | 121 | 0.007857143 | 400 | 0.02597403 | 0 | 0 | 83.22184 | 293.319 | 293.319 | 1226.25 | 1314.54 | 735.9157 | 294366.3 | 9.122601 | 2.55527 | 0.643 | 0 | 0.1486188 | 0.4104127 | 0.9325244 | 148.4121 | 15.63964 | 0.1879271 | HS
Funakoshi et al. (1981) | 14 |  | Post | no | 220 | 417.43 | 70 | 150 | 40 | 90 | 162.699 | 23800 | 121 | 0.007857143 | 400 | 0.02597403 | 0 | 0 | 56.52625 | 293.319 | 293.319 | 1226.25 | 1314.54 | 647.6058 | 259042.3 | 7.518394 | 2.565658 | 0.643 | 0 | 0.19255 | 0.6042378 | 0.9325244 | 120.4531 | 12.69333 | 0.2245563 | HS
Funakoshi et al. (1981) | 19 |  | Post | no | 220 | 503.62 | 70 | 150 | 40 | 90 | 162.699 | 23800 | 121 | 0.007857143 | 400 | 0.02597403 | 0 | 0 | 56.05124 | 293.319 | 293.319 | 1226.25 | 1314.54 | 647.6058 | 259042.3 | 7.486738 | 3.095409 | 0.643 | 0 | 0.1941818 | 0.6093585 | 0.9325244 | 96.88451 | 10.20967 | 0.1821489 | HS
Funakoshi et al. (1981) | 38 |  | Post | no | 220 | 414.05 | 70 | 150 | 40 | 90 | 162.7411 | 23800 | 121 | 0.007857143 | 390.3 | 0.02534416 | 0 | 0 | 41.51592 | 293.319 | 293.319 | 1236.06 | 1334.16 | 543.0277 | 211943.7 | 6.443285 | 2.544226 | 0.643 | 0 | 0.2145008 | 0.810088 | 0.9314736 | 96.91008732 | 10.20936 | 0.2459143 | HS
Funakoshi et al. (1981) | 39 |  | Post | no | 220 | 498.55 | 70 | 150 | 40 | 90 | 162.7411 | 23800 | 121 | 0.007857143 | 390.3 | 0.02534416 | 0 | 0 | 40.37589 | 293.319 | 293.319 | 1236.06 | 1334.16 | 543.0277 | 211943.7 | 6.354203 | 3.063456 | 0.643 | 0 | 0.2205573 | 0.832961 | 0.9314736 | 81.18995412 | 8.553261 | 0.2118408 | HS
Funakoshi et al. (1981) | 40 |  | Post | no | 220 | 583.05 | 70 | 150 | 40 | 90 | 162.7411 | 23800 | 121 | 0.007857143 | 390.3 | 0.02534416 | 0 | 0 | 40.37589 | 293.319 | 293.319 | 1236.06 | 1334.16 | 543.0277 | 211943.7 | 6.354203 | 3.582685 | 0.643 | 0 | 0.2205573 | 0.832961 | 0.9314736 | 68.90332092 | 7.25888 | 0.1797825 | HS
Sato et al. (1987) | 3-4 |  | Post | no | 400 | 1080 | 150 | 450 | 100 | 300 | 342.9642 | 90000 | 859.5 | 0.014325 | 804.2 | 0.01340333 | 0 | 0 | 40.4709 | 382.59 | 382.59 | 1010.43 | 1118.34 | 365.9537 | 294300 | 6.361674 | 3.149017 | 0.643 | 0 | 0.0807988 | 0.4700596 | 0.7119071 | 163.7226 | 3.528115 | 0.0871766 | WS
Sato et al. (1987) | 3-7 |  | Post | no | 400 | 1080 | 150 | 450 | 100 | 300 | 342.9642 | 90000 | 859.5 | 0.014325 | 804.2 | 0.01340333 | 0 | 0 | 41.04091 | 382.59 | 382.59 | 1010.43 | 1118.34 | 609.9229 | 490500 | 6.406318 | 3.149017 | 0.643 | 0 | 0.1327943 | 0.463531 | 0.7119071 | 168.6276 | 3.638803 | 0.08866282 | WS
Sato et al. (1987) | 3-11 | R | Post | no | 450 | 990 | 150 | 150 | 0 | 450 | 342.9642 | 67500 | 859.5 | 0.01273333 | 804.2 | 0.01191407 | 0 | 0 | 40.4709 | 382.59 | 382.59 | 1010.43 | 1118.34 | 243.9692 | 196200 | 6.361674 | 2.886599 | 0.643 | 0 | 0.07182116 | 0.4178307 | 0.7119071 | 172.1601 | 4.208759 | 0.1039947 | WS
Sato et al. (1987) | 3-13 | R | Post | no | 450 | 1080 | 150 | 150 | 0 | 450 | 330 | 67500 | 0 | 0 | 804.2 | 0.01191407 | 0 | 0 | 36.38581 | 0 | 0 | 1010.43 | 1118.34 | 487.9383 | 392400 | 6.032065 | 3.272727 | 0.643 | 0 | 0.1597693 | 0.3308526 | 1 | 159.3342 | 4.397515 | 0.120858 | WS
Sato et al. (1987) | 4-6 | R | Post | no | 400 | 1080 | 150 | 150 | 0 | 400 | 332.8758 | 60000 | 142.44 | 0.002374 | 804.2 | 0.01340333 | 0 | 0 | 38.85586 | 389.457 | 389.457 | 1010.43 | 1118.34 | 365.9537 | 294300 | 6.233447 | 3.244454 | 0.643 | 0 | 0.1262358 | 0.3723428 | 0.9360941 | 170.9514 | 4.478616 | 0.1152623 | WS
Sato et al. (1987) | 4-7 | R | Post | no | 400 | 1080 | 150 | 150 | 0 | 400 | 330 | 60000 | 0 | 0 | 804.2 | 0.01340333 | 0 | 0 | 42.18093 | 0 | 0 | 1010.43 | 1118.34 | 365.9537 | 294300 | 6.494685 | 3.272727 | 0.643 | 0 | 0.1162848 | 0.3210723 | 1 | 168.0084 | 4.514184 | 0.1070195 | WS
Sato et al. (1987) | 4-10 | R | Post | no | 400 | 1080 | 150 | 150 | 0 | 400 | 342.9642 | 60000 | 859.5 | 0.014325 | 804.2 | 0.01340333 | 0 | 0 | 39.61588 | 382.59 | 382.59 | 1010.43 | 1118.34 | 121.9846 | 98100 | 6.294115 | 3.149017 | 0.643 | 0 | 0.04127133 | 0.4802047 | 0.7119071 | 100.3194 | 2.277032 | 0.05747776 | WS
Sato et al. (1987) | 4-11 | R | Post | no | 400 | 1080 | 150 | 150 | 0 | 400 | 342.9642 | 60000 | 859.5 | 0.014325 | 804.2 | 0.01340333 | 0 | 0 | 41.04091 | 382.59 | 382.59 | 1010.43 | 1118.34 | 243.9692 | 196200 | 6.406318 | 3.149017 | 0.643 | 0 | 0.0796766 | 0.463531 | 0.7119071 | 150.3504 | 3.626835 | 0.08837122 | WS
Sato et al. (1987) | 4-12 | R | Post | no | 400 | 1080 | 150 | 150 | 0 | 400 | 342.9642 | 60000 | 859.5 | 0.014325 | 804.2 | 0.01340333 | 0 | 0 | 44.17598 | 382.59 | 382.59 | 1010.43 | 1118.34 | 365.9537 | 294300 | 6.646501 | 3.149017 | 0.643 | 0 | 0.1110332 | 0.4306352 | 0.7119071 | 163.1034 | 3.955497 | 0.08953954 | WS
Takagi et al. (2000) | IN-1 |  | Post | no | 920 | 3200 | 150 | 650 | 115 | 770 | 803.6096 | 204250 | 142.66 | 0.001033768 | 691 | 0.005007246 | 0 | 0 | 44.35368 | 409 | 409 | 1787 | 1986 | 331.4038 | 229000 | 6.659856 | 3.982033 | 0.643 | 0 | 0.02527806 | 0.2112736 | 0.9548797 | 290.2648 | 2.614478 | 0.05894612 | WS
Takagi et al. (2000) | IN-2 |  | Post | no | 920 | 3200 | 150 | 650 | 115 | 770 | 803.6096 | 204250 | 142.66 | 0.001033768 | 691 | 0.005007246 | 0 | 0 | 49.00211 | 409 | 409 | 1787 | 1986 | 120.1158 | 83000 | 7.00015 | 3.982033 | 0.643 | 0 | 0.008292802 | 0.1912318 | 0.9548797 | 136.2648 | 1.205636 | 0.02460377 | WS
Ito et al. (1996) | NC-50 | R | Post | no | 300 | 650 | 150 | 150 | 0 | 300 | 253.9566 | 45000 | 142.66 | 0.003170222 | 227 | 0.005044444 | 0 | 0 | 54.0562 | 358.065 | 358.065 | 1196.82 | 1304.73 | 145.7269 | 33080 | 7.352292 | 2.559492 | 0.643 | 0 | 0.01359902 | 0.1326848 | 0.841735 | 117.7965 | 3.632148 | 0.06719208 | WS
Ito et al. (1996) | NC-100 | R | Post | no | 300 | 650 | 150 | 150 | 0 | 300 | 253.9566 | 45000 | 142.66 | 0.003170222 | 227 | 0.005044444 | 0 | 0 | 54.0562 | 358.065 | 358.065 | 1196.82 | 1304.73 | 491.4537 | 111560 | 7.352292 | 2.559492 | 0.643 | 0 | 0.04586174 | 0.1326848 | 0.841735 | 119.268 | 3.677521 | 0.06803143 | WS
Ito et al. (1997) | M-B 100 |  | Post | no | 420 | 1200 | 100 | 300 | 100 | 320 | 290.2904 | 62000 | 253.4 | 0.006033333 | 454 | 0.01080952 | 0 | 0 | 40.18589 | 383.571 | 383.571 | 1157.58 | 1275.3 | 470.6164 | 213659.8 | 6.339234 | 4.133792 | 0.643 | 0 | 0.08575464 | 0.3689628 | 0.8439201 | 124.7964 | 4.876459 | 0.1213475 | WS
Saqan and Frosch (2009) | V-4-2.37 | R | Pre | no | 711.2 | 2019.3 | 372.872 | 372.872 | 0 | 711.2 | 634.4311 | 265186.5664 | 1529.0292 | 0.005765862 | 394.83792 | 0.001488906 | 0 | 0 | 53.44828 | 413.7931 | 413.7931 | 1675.862 | 1862.069 | 1216.661 | 480384 | 7.310833 | 3.182852 | 0.643 | 0 | 0.03389248 | 0.09132335 | 0.5111991 | 366.5152 | 1.741244 | 0.03257812 | DT
Saqan and Frosch (2009) | V-7-1.84 | R | Pre | no | 711.2 | 2019.3 | 361.95 | 361.95 | 0 | 711.2 | 625.8657 | 257418.84 | 1187.0944 | 0.004611529 | 690.96636 | 0.002684211 | 0 | 0 | 53.10345 | 413.7931 | 413.7931 | 1675.862 | 1862.069 | 710.0409 | 490614.4 | 7.287211 | 3.226411 | 0.643 | 0 | 0.03589031 | 0.1206435 | 0.7021473 | 484.3872 | 2.474495 | 0.04659763 | DT
Saqan and Frosch (2009) | V-7-2.37 | R | Pre | no | 711.2 | 2019.3 | 355.6 | 355.6 | 0 | 711.2 | 627.5493 | 252902.72 | 1529.0292 | 0.006045918 | 690.96636 | 0.002732143 | 0 | 0 | 53.10345 | 413.7931 | 413.7931 | 1675.862 | 1862.069 | 710.0409 | 490614.4 | 7.287211 | 3.217755 | 0.643 | 0 | 0.03653121 | 0.1333332 | 0.6466668 | 427.4528 | 2.191851 | 0.04127512 | DT
Saqan and Frosch (2009) | V-10-0 | R | Pre | no | 711.2 | 2019.3 | 361.95 | 361.95 | 0 | 711.2 | 609.6 | 257418.84 | 0 | 0 | 987.0948 | 0.003834586 | 0 | 0 | 51.72414 | 0 | 0 | 1675.862 | 1862.069 | 500.6336 | 494172.8 | 7.19195 | 3.3125 | 0.643 | 0 | 0.03711464 | 0.1242406 | 1 | 405.6576 | 2.113257 | 0.04085631 | DT
Saqan and Frosch (2009) | V-10-1.51 | R | Pre | no | 711.2 | 2019.3 | 361.95 | 361.95 | 0 | 711.2 | 620.0016 | 257418.84 | 974.1916 | 0.003784461 | 987.0948 | 0.003834586 | 0 | 0 | 51.72414 | 413.7931 | 413.7931 | 1675.862 | 1862.069 | 500.6336 | 494172.8 | 7.19195 | 3.256927 | 0.643 | 0 | 0.03711464 | 0.1545163 | 0.8040615 | 440.352 | 2.254838 | 0.04359354 | DT
Saqan and Frosch (2009) | V-10-2.37 | R | Pre | no | 711.2 | 2019.3 | 361.95 | 361.95 | 0 | 711.2 | 623.6543 | 257418.84 | 1529.0292 | 0.00593985 | 987.0948 | 0.003834586 | 0 | 0 | 51.72414 | 413.7931 | 413.7931 | 1675.862 | 1862.069 | 500.6336 | 494172.8 | 7.19195 | 3.237852 | 0.643 | 0 | 0.03711464 | 0.1717594 | 0.7233409 | 440.352 | 2.240728 | 0.04332075 | DT
Choulli, Marí & Cladera (2008) | S1E |  | Pre | no | 750 | 2091.051 | 100 | 700 | 80 | 463 | 671.4286 | 188900 | 0 | 0 | 2026.83 | 0.0270244 | 0 | 0 | 99.15 | 0 | 0 | 1776 | 1941.1 | 890.9894 | 1805884 | 9.957409 | 3.114331 | 0.643 | 0 | 0.09641957 | 0.4840679 | 1 | 490 | 7.907044 | 0.0797483 | WS
Choulli, Marí & Cladera (2008) | S1W |  | Pre | no | 750 | 2087.09 | 100 | 700 | 80 | 463 | 671.4286 | 188900 | 0 | 0 | 2026.83 | 0.0270244 | 0 | 0 | 99.15 | 0 | 0 | 1776 | 1941.1 | 890.9894 | 1805884 | 9.957409 | 3.108432 | 0.643 | 0 | 0.09641957 | 0.4840679 | 1 | 514 | 8.306127 | 0.08377334 | WS
Choulli, Marí & Cladera (2008) | S2E |  | Pre | no | 750 | 2091.051 | 100 | 700 | 80 | 463 | 700 | 188900 | 0 | 0 | 1266.769 | 0.01689025 | 0 | 0 | 96.34 | 0 | 0 | 1776 | 1941.1 | 951.3828 | 1205182 | 9.815294 | 2.987216 | 0.643 | 0 | 0.06622379 | 0.3113669 | 1 | 353 | 5.41055 | 0.05616099 | WS
Choulli, Marí & Cladera (2008) | S2W |  | Pre | no | 750 | 2087.09 | 100 | 700 | 80 | 463 | 700 | 188900 | 0 | 0 | 1266.769 | 0.01689025 | 0 | 0 | 96.34 | 0 | 0 | 1776 | 1941.1 | 951.3828 | 1205182 | 9.815294 | 2.981557 | 0.643 | 0 | 0.06622379 | 0.3113669 | 1 | 361 | 5.535424 | 0.05745717 | WS
Zink (2000) | SV-2 | R | Post | no | 400 | 1225 | 175 | 175 | 0 | 400 | 350 | 70000 | 1256 | 0.01794286 | 280 | 0.004 | 0 | 0 | 105.2763 | 500 | 500 | 1570 | 1770 | 980 | 274400 | 10.26042 | 3.5 | 0.643 | 0 | 0.03723535 | 0.1448705 | 0.4117647 | 177 | 3.356879 | 0.03188636 | WS
Zink (2000) | SV-4 | R | Post | no | 400 | 1225 | 350 | 350 | 0 | 400 | 351.3299 | 140000 | 1963 | 0.01402143 | 1120 | 0.008 | 0 | 0 | 93.67105 | 500 | 500 | 1570 | 1770 | 970 | 1086400 | 9.678381 | 3.486752 | 0.643 | 0 | 0.0828431 | 0.2089302 | 0.6417752 | 506 | 4.990341 | 0.05327517 | WS
Zink (2000) | SV-5 | R | Post | no | 800 | 2600 | 350 | 350 | 0 | 800 | 735.1243 | 280000 | 402 | 0.001435714 | 3360 | 0.012 | 0 | 0 | 89.52632 | 500 | 500 | 1570 | 1770 | 960 | 3225600 | 9.461835 | 3.536817 | 0.643 | 0 | 0.1286772 | 0.2184593 | 0.9632957 | 721 | 3.265307 | 0.03647315 | WS
Durrani and Robertson (1987) | 1 |  | Pre | no | 508 | 1117.6 | 76.2 | 609.6 | 63.5 | 381 | 317.5 | 89515.95 | 0 | 0 | 296.12844 | 0.00765 | 0 | 0 | 44.78484 | 0 | 0 | 1722.414 | 1913.793 | 1013.793 | 300213 | 6.692147 | 3.52 | 0.643 | 0 | 0.07488555 | 0.2942171 | 1 | 135.664 | 6.124646 | 0.1367571 | WS
Note on N92: Luis Alberto Bedrinana Mera: rho=As/bw.D
Note on W92: Luis Alberto Bedrinana Mera: fpy == 0.85fpu
Note on N93: Luis Alberto Bedrinana Mera: rho=As/bw.D
Note on W93: Luis Alberto Bedrinana Mera: fpy == 0.85fpu
Note on N94: Luis Alberto Bedrinana Mera: rho=As/bw.D
Note on W94: Luis Alberto Bedrinana Mera: fpy == 0.85fpu
Note on N95: Luis Alberto Bedrinana Mera: rho=As/bw.D
Note on W95: Luis Alberto Bedrinana Mera: fpy == 0.85fpu
Note on N96: Luis Alberto Bedrinana Mera: rho=As/bw.D
Note on W96: Luis Alberto Bedrinana Mera: fpy == 0.85fpu
Note on N97: Luis Alberto Bedrinana Mera: rho=As/bw.D
Note on W97: Luis Alberto Bedrinana Mera: fpy == 0.85fpu
Note on N98: Luis Alberto Bedrinana Mera: rho=As/bw.D
Note on W98: Luis Alberto Bedrinana Mera: fpy == 0.85fpu
Note on N99: Luis Alberto Bedrinana Mera: rho=As/bw.D
Note on W99: Luis Alberto Bedrinana Mera: fpy == 0.85fpu
Note on N100: Luis Alberto Bedrinana Mera: rho=As/bw.D
Note on W100: Luis Alberto Bedrinana Mera: fpy == 0.85fpu
Note on N101: Luis Alberto Bedrinana Mera: rho=As/bw.D
Note on W101: Luis Alberto Bedrinana Mera: fpy == 0.85fpu
Note on N102: Luis Alberto Bedrinana Mera: rho=As/bw.D
Note on W102: Luis Alberto Bedrinana Mera: fpy == 0.85fpu
Note on N103: Luis Alberto Bedrinana Mera: rho=As/bw.D
Note on W103: Luis Alberto Bedrinana Mera: fpy == 0.85fpu
Note on N104: Luis Alberto Bedrinana Mera: rho=As/bw.D
Note on W104: Luis Alberto Bedrinana Mera: fpy == 0.85fpu
Note on N105: Luis Alberto Bedrinana Mera: rho=As/bw.D
Note on W105: Luis Alberto Bedrinana Mera: fpy == 0.85fpu
Note on N106: Luis Alberto Bedrinana Mera: rho=As/bw.D
Note on W106: Luis Alberto Bedrinana Mera: fpy == 0.85fpu
Note on N107: Luis Alberto Bedrinana Mera: rho=As/bw.D
Note on W107: Luis Alberto Bedrinana Mera: fpy == 0.85fpu
Note on N108: Luis Alberto Bedrinana Mera: rho=As/bw.D
Note on W108: Luis Alberto Bedrinana Mera: fpy == 0.85fpu
Note on N109: Luis Alberto Bedrinana Mera: rho=As/bw.D
Note on W109: Luis Alberto Bedrinana Mera: fpy == 0.85fpu
Note on N110: Luis Alberto Bedrinana Mera: rho=As/bw.D
Note on W110: Luis Alberto Bedrinana Mera: fpy == 0.85fpu
Note on N111: Luis Alberto Bedrinana Mera: rho=As/bw.D
Note on W111: Luis Alberto Bedrinana Mera: fpy == 0.85fpu
Note on N112: Luis Alberto Bedrinana Mera: rho=As/bw.D
Note on W112: Luis Alberto Bedrinana Mera: fpy == 0.85fpu
Note on N113: Luis Alberto Bedrinana Mera: rho=As/bw.D
Note on W113: Luis Alberto Bedrinana Mera: fpy == 0.85fpu
Note on N114: Luis Alberto Bedrinana Mera: rho=As/bw.D
Note on W114: Luis Alberto Bedrinana Mera: fpy == 0.85fpu
Note on N115: Luis Alberto Bedrinana Mera: rho=As/bw.D
Note on W115: Luis Alberto Bedrinana Mera: fpy == 0.85fpu
Note on N116: Luis Alberto Bedrinana Mera: rho=As/bw.D
Note on W116: Luis Alberto Bedrinana Mera: fpy == 0.85fpu
Note on N117: Luis Alberto Bedrinana Mera: rho=As/bw.D
Note on W117: Luis Alberto Bedrinana Mera: fpy == 0.85fpu
Note on N118: Luis Alberto Bedrinana Mera: rho=As/bw.D
Note on W118: Luis Alberto Bedrinana Mera: fpy == 0.85fpu
Note on N119: Luis Alberto Bedrinana Mera: rho=As/bw.D
Note on W119: Luis Alberto Bedrinana Mera: fpy == 0.85fpu
Note on N120: Luis Alberto Bedrinana Mera: rho=As/bw.D
Note on W120: Luis Alberto Bedrinana Mera: fpy == 0.85fpu
Note on N121: Luis Alberto Bedrinana Mera: rho=As/bw.D
Note on W121: Luis Alberto Bedrinana Mera: fpy == 0.85fpu
Note on N122: Luis Alberto Bedrinana Mera: rho=As/bw.D
Note on W122: Luis Alberto Bedrinana Mera: fpy == 0.85fpu
Note on N123: Luis Alberto Bedrinana Mera: rho=As/bw.D
Note on W123: Luis Alberto Bedrinana Mera: fpy == 0.85fpu
Note on N124: Luis Alberto Bedrinana Mera: rho=As/bw.D
Note on W124: Luis Alberto Bedrinana Mera: fpy == 0.85fpu
Note on N125: Luis Alberto Bedrinana Mera: rho=As/bw.D
Note on W125: Luis Alberto Bedrinana Mera: fpy == 0.85fpu
Note on N126: Luis Alberto Bedrinana Mera: rho=As/bw.D
Note on W126: Luis Alberto Bedrinana Mera: fpy == 0.85fpu
Note on N127: Luis Alberto Bedrinana Mera: rho=As/bw.D
Note on W127: Luis Alberto Bedrinana Mera: fpy == 0.85fpu
Note on N128: Luis Alberto Bedrinana Mera: rho=As/bw.D
Note on W128: Luis Alberto Bedrinana Mera: fpy == 0.85fpu
Note on N129: Luis Alberto Bedrinana Mera: rho=As/bw.D
Note on W129: Luis Alberto Bedrinana Mera: fpy == 0.85fpu
Note on N130: Luis Alberto Bedrinana Mera: rho=As/bw.D
Note on W130: Luis Alberto Bedrinana Mera: fpy == 0.85fpu
Note on N131: Luis Alberto Bedrinana Mera: rho=As/bw.D
Note on W131: Luis Alberto Bedrinana Mera: fpy == 0.85fpu
Note on N132: Luis Alberto Bedrinana Mera: rho=As/bw.D
Note on W132: Luis Alberto Bedrinana Mera: fpy == 0.85fpu
Note on N133: Luis Alberto Bedrinana Mera: rho=As/bw.D
Note on W133: Luis Alberto Bedrinana Mera: fpy == 0.85fpu
Note on N134: Luis Alberto Bedrinana Mera: rho=As/bw.D
Note on W134: Luis Alberto Bedrinana Mera: fpy == 0.85fpu
Note on N135: Luis Alberto Bedrinana Mera: rho=As/bw.D
Note on W135: Luis Alberto Bedrinana Mera: fpy == 0.85fpu
Note on N136: Luis Alberto Bedrinana Mera: rho=As/bw.D
Note on W136: Luis Alberto Bedrinana Mera: fpy == 0.85fpu
Note on N137: Luis Alberto Bedrinana Mera: rho=As/bw.D
Note on W137: Luis Alberto Bedrinana Mera: fpy == 0.85fpu
Note on N138: Luis Alberto Bedrinana Mera: rho=As/bw.D
Note on W138: Luis Alberto Bedrinana Mera: fpy == 0.85fpu
Note on N139: Luis Alberto Bedrinana Mera: rho=As/bw.D
Note on W139: Luis Alberto Bedrinana Mera: fpy == 0.85fpu
Note on N140: Luis Alberto Bedrinana Mera: rho=As/bw.D
Note on W140: Luis Alberto Bedrinana Mera: fpy == 0.85fpu
Note on N141: Luis Alberto Bedrinana Mera: rho=As/bw.D
Note on W141: Luis Alberto Bedrinana Mera: fpy == 0.85fpu
Note on N142: Luis Alberto Bedrinana Mera: rho=As/bw.D
Note on W142: Luis Alberto Bedrinana Mera: fpy == 0.85fpu
Note on N143: Luis Alberto Bedrinana Mera: rho=As/bw.D
Note on W143: Luis Alberto Bedrinana Mera: fpy == 0.85fpu
Note on N144: Luis Alberto Bedrinana Mera: rho=As/bw.D
Note on W144: Luis Alberto Bedrinana Mera: fpy == 0.85fpu
Note on N145: Luis Alberto Bedrinana Mera: rho=As/bw.D
Note on W145: Luis Alberto Bedrinana Mera: fpy == 0.85fpu
Note on N146: Luis Alberto Bedrinana Mera: rho=As/bw.D
Note on W146: Luis Alberto Bedrinana Mera: fpy == 0.85fpu
Note on N147: Luis Alberto Bedrinana Mera: rho=As/bw.D
Note on W147: Luis Alberto Bedrinana Mera: fpy == 0.85fpu
Note on N148: Luis Alberto Bedrinana Mera: rho=As/bw.D
Note on W148: Luis Alberto Bedrinana Mera: fpy == 0.85fpu
Note on N149: Luis Alberto Bedrinana Mera: rho=As/bw.D
Note on W149: Luis Alberto Bedrinana Mera: fpy == 0.85fpu
Note on N150: Luis Alberto Bedrinana Mera: rho=As/bw.D
Note on W150: Luis Alberto Bedrinana Mera: fpy == 0.85fpu
Note on N151: Luis Alberto Bedrinana Mera: rho=As/bw.D
Note on W151: Luis Alberto Bedrinana Mera: fpy == 0.85fpu
Note on N152: Luis Alberto Bedrinana Mera: rho=As/bw.D
Note on W152: Luis Alberto Bedrinana Mera: fpy == 0.85fpu
Note on N153: Luis Alberto Bedrinana Mera: rho=As/bw.D
Note on W153: Luis Alberto Bedrinana Mera: fpy == 0.85fpu
Note on N154: Luis Alberto Bedrinana Mera: rho=As/bw.D
Note on W154: Luis Alberto Bedrinana Mera: fpy == 0.85fpu
Note on N155: Luis Alberto Bedrinana Mera: rho=As/bw.D
Note on W155: Luis Alberto Bedrinana Mera: fpy == 0.85fpu
Note on N156: Luis Alberto Bedrinana Mera: rho=As/bw.D
Note on W156: Luis Alberto Bedrinana Mera: fpy == 0.85fpu
Note on N157: Luis Alberto Bedrinana Mera: rho=As/bw.D
Note on W157: Luis Alberto Bedrinana Mera: fpy == 0.85fpu
Note on N158: Luis Alberto Bedrinana Mera: rho=As/bw.D
Note on W158: Luis Alberto Bedrinana Mera: fpy == 0.85fpu
Note on N159: Luis Alberto Bedrinana Mera: rho=As/bw.D
Note on W159: Luis Alberto Bedrinana Mera: fpy == 0.85fpu
Note on N160: Luis Alberto Bedrinana Mera: rho=As/bw.D
Note on W160: Luis Alberto Bedrinana Mera: fpy == 0.85fpu
Note on N161: Luis Alberto Bedrinana Mera: rho=As/bw.D
Note on W161: Luis Alberto Bedrinana Mera: fpy == 0.85fpu
Note on N162: Luis Alberto Bedrinana Mera: rho=As/bw.D
Note on W162: Luis Alberto Bedrinana Mera: fpy == 0.85fpu
Note on N163: Luis Alberto Bedrinana Mera: rho=As/bw.D
Note on W163: Luis Alberto Bedrinana Mera: fpy == 0.85fpu
Note on N164: Luis Alberto Bedrinana Mera: rho=As/bw.D
Note on W164: Luis Alberto Bedrinana Mera: fpy == 0.85fpu
Note on N165: Luis Alberto Bedrinana Mera: rho=As/bw.D
Note on W165: Luis Alberto Bedrinana Mera: fpy == 0.85fpu
Note on N166: Luis Alberto Bedrinana Mera: rho=As/bw.D
Note on W166: Luis Alberto Bedrinana Mera: fpy == 0.85fpu
Note on N167: Luis Alberto Bedrinana Mera: rho=As/bw.D
Note on W167: Luis Alberto Bedrinana Mera: fpy == 0.85fpu
Note on N168: Luis Alberto Bedrinana Mera: rho=As/bw.D
Note on W168: Luis Alberto Bedrinana Mera: fpy == 0.85fpu
Note on N169: Luis Alberto Bedrinana Mera: rho=As/bw.D
Note on W169: Luis Alberto Bedrinana Mera: fpy == 0.85fpu
Note on N170: Luis Alberto Bedrinana Mera: rho=As/bw.D
Note on W170: Luis Alberto Bedrinana Mera: fpy == 0.85fpu
Note on N171: Luis Alberto Bedrinana Mera: rho=As/bw.D
Note on W171: Luis Alberto Bedrinana Mera: fpy == 0.85fpu
Note on N172: Luis Alberto Bedrinana Mera: rho=As/bw.D
Note on W172: Luis Alberto Bedrinana Mera: fpy == 0.85fpu
Note on N173: Luis Alberto Bedrinana Mera: rho=As/bw.D
Note on W173: Luis Alberto Bedrinana Mera: fpy == 0.85fpu
Note on N174: Luis Alberto Bedrinana Mera: rho=As/bw.D
Note on W174: Luis Alberto Bedrinana Mera: fpy == 0.85fpu
Note on N175: Luis Alberto Bedrinana Mera: rho=As/bw.D
Note on W175: Luis Alberto Bedrinana Mera: fpy == 0.85fpu
Note on N176: Luis Alberto Bedrinana Mera: rho=As/bw.D
Note on W176: Luis Alberto Bedrinana Mera: fpy == 0.85fpu
Note on N177: Luis Alberto Bedrinana Mera: rho=As/bw.D
Note on W177: Luis Alberto Bedrinana Mera: fpy == 0.85fpu
Note on N178: Luis Alberto Bedrinana Mera: rho=As/bw.D
Note on W178: Luis Alberto Bedrinana Mera: fpy == 0.85fpu
Note on N179: Luis Alberto Bedrinana Mera: rho=As/bw.D
Note on W179: Luis Alberto Bedrinana Mera: fpy == 0.85fpu
Note on N180: Luis Alberto Bedrinana Mera: rho=As/bw.D
Note on W180: Luis Alberto Bedrinana Mera: fpy == 0.85fpu
Note on N181: Luis Alberto Bedrinana Mera: rho=As/bw.D
Note on W181: Luis Alberto Bedrinana Mera: fpy == 0.85fpu
Note on N182: Luis Alberto Bedrinana Mera: rho=As/bw.D
Note on W182: Luis Alberto Bedrinana Mera: fpy == 0.85fpu
Note on N183: Luis Alberto Bedrinana Mera: rho=As/bw.D
Note on W183: Luis Alberto Bedrinana Mera: fpy == 0.85fpu
Note on N184: Luis Alberto Bedrinana Mera: rho=As/bw.D
Note on W184: Luis Alberto Bedrinana Mera: fpy == 0.85fpu
Note on N185: Luis Alberto Bedrinana Mera: rho=As/bw.D
Note on W185: Luis Alberto Bedrinana Mera: fpy == 0.85fpu
Note on N186: Luis Alberto Bedrinana Mera: rho=As/bw.D
Note on W186: Luis Alberto Bedrinana Mera: fpy == 0.85fpu
Note on N187: Luis Alberto Bedrinana Mera: rho=As/bw.D
Note on W187: Luis Alberto Bedrinana Mera: fpy == 0.85fpu
Note on N188: Luis Alberto Bedrinana Mera: rho=As/bw.D
Note on W188: Luis Alberto Bedrinana Mera: fpy == 0.85fpu
Note on N189: Luis Alberto Bedrinana Mera: rho=As/bw.D
Note on W189: Luis Alberto Bedrinana Mera: fpy == 0.85fpu
Note on N190: Luis Alberto Bedrinana Mera: rho=As/bw.D
Note on W190: Luis Alberto Bedrinana Mera: fpy == 0.85fpu
Note on N191: Luis Alberto Bedrinana Mera: rho=As/bw.D
Note on W191: Luis Alberto Bedrinana Mera: fpy == 0.85fpu
Note on N192: Luis Alberto Bedrinana Mera: rho=As/bw.D
Note on W192: Luis Alberto Bedrinana Mera: fpy == 0.85fpu
Note on N193: Luis Alberto Bedrinana Mera: rho=As/bw.D
Note on W193: Luis Alberto Bedrinana Mera: fpy == 0.85fpu
Note on N194: Luis Alberto Bedrinana Mera: rho=As/bw.D
Note on W194: Luis Alberto Bedrinana Mera: fpy == 0.85fpu
Note on N195: Luis Alberto Bedrinana Mera: rho=As/bw.D
Note on W195: Luis Alberto Bedrinana Mera: fpy == 0.85fpu
Note on N196: Luis Alberto Bedrinana Mera: rho=As/bw.D
Note on W196: Luis Alberto Bedrinana Mera: fpy == 0.85fpu
Note on N197: Luis Alberto Bedrinana Mera: rho=As/bw.D
Note on W197: Luis Alberto Bedrinana Mera: fpy == 0.85fpu
Note on N198: Luis Alberto Bedrinana Mera: rho=As/bw.D
Note on W198: Luis Alberto Bedrinana Mera: fpy == 0.85fpu
Note on N199: Luis Alberto Bedrinana Mera: rho=As/bw.D
Note on W199: Luis Alberto Bedrinana Mera: fpy == 0.85fpu
Note on N200: Luis Alberto Bedrinana Mera: rho=As/bw.D
Note on W200: Luis Alberto Bedrinana Mera: fpy == 0.85fpu
Note on N201: Luis Alberto Bedrinana Mera: rho=As/bw.D
Note on W201: Luis Alberto Bedrinana Mera: fpy == 0.85fpu
Note on N202: Luis Alberto Bedrinana Mera: rho=As/bw.D
Note on W202: Luis Alberto Bedrinana Mera: fpy == 0.85fpu
Note on N203: Luis Alberto Bedrinana Mera: rho=As/bw.D
Note on W203: Luis Alberto Bedrinana Mera: fpy == 0.85fpu
Note on N204: Luis Alberto Bedrinana Mera: rho=As/bw.D
Note on W204: Luis Alberto Bedrinana Mera: fpy == 0.85fpu
Note on N205: Luis Alberto Bedrinana Mera: rho=As/bw.D
Note on W205: Luis Alberto Bedrinana Mera: fpy == 0.85fpu
Note on N206: Luis Alberto Bedrinana Mera: rho=As/bw.D
Note on W206: Luis Alberto Bedrinana Mera: fpy == 0.85fpu
Note on N207: Luis Alberto Bedrinana Mera: rho=As/bw.D
Note on W207: Luis Alberto Bedrinana Mera: fpy == 0.85fpu
Note on AI207: Luis Alberto Bedrinana Mera: v= Vtest / bw*D
Note on N208: Luis Alberto Bedrinana Mera: rho=As/bw.D
Note on N209: Luis Alberto Bedrinana Mera: rho=As/bw.D
Note on N210: Luis Alberto Bedrinana Mera: rho=As/bw.D
Note on N211: Luis Alberto Bedrinana Mera: rho=As/bw.D
Note on N212: Luis Alberto Bedrinana Mera: rho=As/bw.D
Note on N213: Luis Alberto Bedrinana Mera: rho=As/bw.D
Note on N214: Luis Alberto Bedrinana Mera: rho=As/bw.D
Note on N215: Luis Alberto Bedrinana Mera: rho=As/bw.D
Note on N216: Luis Alberto Bedrinana Mera: rho=As/bw.D
Note on N217: Luis Alberto Bedrinana Mera: rho=As/bw.D
Note on N218: Luis Alberto Bedrinana Mera: rho=As/bw.D
Note on N219: Luis Alberto Bedrinana Mera: rho=As/bw.D
Note on N220: Luis Alberto Bedrinana Mera: rho=As/bw.D
Note on N221: Luis Alberto Bedrinana Mera: rho=As/bw.D
Note on N222: Luis Alberto Bedrinana Mera: rho=As/bw.D
Note on N223: Luis Alberto Bedrinana Mera: rho=As/bw.D
Note on N224: Luis Alberto Bedrinana Mera: rho=As/bw.D
Note on N225: Luis Alberto Bedrinana Mera: rho=As/bw.D
Note on N226: Luis Alberto Bedrinana Mera: rho=As/bw.D
Note on N227: Luis Alberto Bedrinana Mera: rho=As/bw.D
Note on N228: Luis Alberto Bedrinana Mera: rho=As/bw.D
Note on N229: Luis Alberto Bedrinana Mera: rho=As/bw.D
Note on N230: Luis Alberto Bedrinana Mera: rho=As/bw.D
Note on N231: Luis Alberto Bedrinana Mera: rho=As/bw.D
Note on N232: Luis Alberto Bedrinana Mera: rho=As/bw.D
Note on N233: Luis Alberto Bedrinana Mera: rho=As/bw.D
Note on N234: Luis Alberto Bedrinana Mera: rho=As/bw.D
Note on N235: Luis Alberto Bedrinana Mera: rho=As/bw.D
Note on N236: Luis Alberto Bedrinana Mera: rho=As/bw.D
Note on N237: Luis Alberto Bedrinana Mera: rho=As/bw.D
Note on N238: Luis Alberto Bedrinana Mera: rho=As/bw.D
Note on N239: Luis Alberto Bedrinana Mera: rho=As/bw.D
Note on N240: Luis Alberto Bedrinana Mera: rho=As/bw.D
Note on N241: Luis Alberto Bedrinana Mera: rho=As/bw.D
Note on N242: Luis Alberto Bedrinana Mera: rho=As/bw.D
Note on N243: Luis Alberto Bedrinana Mera: rho=As/bw.D
Note on N244: Luis Alberto Bedrinana Mera: rho=As/bw.D
Note on N245: Luis Alberto Bedrinana Mera: rho=As/bw.D
Note on N246: Luis Alberto Bedrinana Mera: rho=As/bw.D
Note on N247: Luis Alberto Bedrinana Mera: rho=As/bw.D
Note on N248: Luis Alberto Bedrinana Mera: rho=As/bw.D
Note on N249: Luis Alberto Bedrinana Mera: rho=As/bw.D
Note on N250: Luis Alberto Bedrinana Mera: rho=As/bw.D
Note on N251: Luis Alberto Bedrinana Mera: rho=As/bw.D
Note on N252: Luis Alberto Bedrinana Mera: rho=As/bw.D
Note on N253: Luis Alberto Bedrinana Mera: rho=As/bw.D
Note on N254: Luis Alberto Bedrinana Mera: rho=As/bw.D
Note on N255: Luis Alberto Bedrinana Mera: rho=As/bw.D
Note on N256: Luis Alberto Bedrinana Mera: rho=As/bw.D
Note on N257: Luis Alberto Bedrinana Mera: rho=As/bw.D
Note on N258: Luis Alberto Bedrinana Mera: rho=As/bw.D
Note on N259: Luis Alberto Bedrinana Mera: rho=As/bw.D
Note on N260: Luis Alberto Bedrinana Mera: rho=As/bw.D
Note on N261: Luis Alberto Bedrinana Mera: rho=As/bw.D
Note on N262: Luis Alberto Bedrinana Mera: rho=As/bw.D
Note on N263: Luis Alberto Bedrinana Mera: rho=As/bw.D
Note on N264: Luis Alberto Bedrinana Mera: rho=As/bw.D
Note on N265: Luis Alberto Bedrinana Mera: rho=As/bw.D
Note on N266: Luis Alberto Bedrinana Mera: rho=As/bw.D
Note on N267: Luis Alberto Bedrinana Mera: rho=As/bw.D
Note on N268: Luis Alberto Bedrinana Mera: rho=As/bw.D
Note on N269: Luis Alberto Bedrinana Mera: rho=As/bw.D
Note on N270: Luis Alberto Bedrinana Mera: rho=As/bw.D
Note on N271: Luis Alberto Bedrinana Mera: rho=As/bw.D
Note on N272: Luis Alberto Bedrinana Mera: rho=As/bw.D
Note on N273: Luis Alberto Bedrinana Mera: rho=As/bw.D
Note on N274: Luis Alberto Bedrinana Mera: rho=As/bw.D
Note on N275: Luis Alberto Bedrinana Mera: rho=As/bw.D
Note on N276: Luis Alberto Bedrinana Mera: rho=As/bw.D
Note on N277: Luis Alberto Bedrinana Mera: rho=As/bw.D
Note on N278: Luis Alberto Bedrinana Mera: rho=As/bw.D
Note on N279: Luis Alberto Bedrinana Mera: rho=As/bw.D
Note on N280: Luis Alberto Bedrinana Mera: rho=As/bw.D
Note on N281: Luis Alberto Bedrinana Mera: rho=As/bw.D
Note on N282: Luis Alberto Bedrinana Mera: rho=As/bw.D
Note on N283: Luis Alberto Bedrinana Mera: rho=As/bw.D
Note on N284: Luis Alberto Bedrinana Mera: rho=As/bw.D
Note on N285: Luis Alberto Bedrinana Mera: rho=As/bw.D
Note on N286: Luis Alberto Bedrinana Mera: rho=As/bw.D
Note on N287: Luis Alberto Bedrinana Mera: rho=As/bw.D
Note on N288: Luis Alberto Bedrinana Mera: rho=As/bw.D
Note on N289: Luis Alberto Bedrinana Mera: rho=As/bw.D
Note on N290: Luis Alberto Bedrinana Mera: rho=As/bw.D
Note on N291: Luis Alberto Bedrinana Mera: rho=As/bw.D
Note on N292: Luis Alberto Bedrinana Mera: rho=As/bw.D
Note on N293: Luis Alberto Bedrinana Mera: rho=As/bw.D
Note on N294: Luis Alberto Bedrinana Mera: rho=As/bw.D
Note on N295: Luis Alberto Bedrinana Mera: rho=As/bw.D
Note on N296: Luis Alberto Bedrinana Mera: rho=As/bw.D
Note on N297: Luis Alberto Bedrinana Mera: rho=As/bw.D
Note on N298: Luis Alberto Bedrinana Mera: rho=As/bw.D
Note on N299: Luis Alberto Bedrinana Mera: rho=As/bw.D
Note on N300: Luis Alberto Bedrinana Mera: rho=As/bw.D
Note on N301: Luis Alberto Bedrinana Mera: rho=As/bw.D
Note on N302: Luis Alberto Bedrinana Mera: rho=As/bw.D
Note on N303: Luis Alberto Bedrinana Mera: rho=As/bw.D
Note on N304: Luis Alberto Bedrinana Mera: rho=As/bw.D
Note on N305: Luis Alberto Bedrinana Mera: rho=As/bw.D
Note on N306: Luis Alberto Bedrinana Mera: rho=As/bw.D
Note on N307: Luis Alberto Bedrinana Mera: rho=As/bw.D
Note on N308: Luis Alberto Bedrinana Mera: rho=As/bw.D
Note on N309: Luis Alberto Bedrinana Mera: rho=As/bw.D
Note on N310: Luis Alberto Bedrinana Mera: rho=As/bw.D
Note on N311: Luis Alberto Bedrinana Mera: rho=As/bw.D
Note on N312: Luis Alberto Bedrinana Mera: rho=As/bw.D
Note on N313: Luis Alberto Bedrinana Mera: rho=As/bw.D
Note on N314: Luis Alberto Bedrinana Mera: rho=As/bw.D
Note on N315: Luis Alberto Bedrinana Mera: rho=As/bw.D
Note on N316: Luis Alberto Bedrinana Mera: rho=As/bw.D
Note on N317: Luis Alberto Bedrinana Mera: rho=As/bw.D
Note on N318: Luis Alberto Bedrinana Mera: rho=As/bw.D
Note on N319: Luis Alberto Bedrinana Mera: rho=As/bw.D
Note on N320: Luis Alberto Bedrinana Mera: rho=As/bw.D
Note on N321: Luis Alberto Bedrinana Mera: rho=As/bw.D
Note on N322: Luis Alberto Bedrinana Mera: rho=As/bw.D
Note on N323: Luis Alberto Bedrinana Mera: rho=As/bw.D
Note on N324: Luis Alberto Bedrinana Mera: rho=As/bw.D
Note on N325: Luis Alberto Bedrinana Mera: rho=As/bw.D
Note on N326: Luis Alberto Bedrinana Mera: rho=As/bw.D
Note on N327: Luis Alberto Bedrinana Mera: rho=As/bw.D
Note on N328: Luis Alberto Bedrinana Mera: rho=As/bw.D
Note on N329: Luis Alberto Bedrinana Mera: rho=As/bw.D
Note on N330: Luis Alberto Bedrinana Mera: rho=As/bw.D
Note on N331: Luis Alberto Bedrinana Mera: rho=As/bw.D
Note on N332: Luis Alberto Bedrinana Mera: rho=As/bw.D
Note on N333: Luis Alberto Bedrinana Mera: rho=As/bw.D
Note on N334: Luis Alberto Bedrinana Mera: rho=As/bw.D
Note on N335: Luis Alberto Bedrinana Mera: rho=As/bw.D
Note on N336: Luis Alberto Bedrinana Mera: rho=As/bw.D
Note on N337: Luis Alberto Bedrinana Mera: rho=As/bw.D
Note on N338: Luis Alberto Bedrinana Mera: rho=As/bw.D
Note on N339: Luis Alberto Bedrinana Mera: rho=As/bw.D
Note on N340: Luis Alberto Bedrinana Mera: rho=As/bw.D
Note on N341: Luis Alberto Bedrinana Mera: rho=As/bw.D
Note on N342: Luis Alberto Bedrinana Mera: rho=As/bw.D
Note on N343: Luis Alberto Bedrinana Mera: rho=As/bw.D
Note on N344: Luis Alberto Bedrinana Mera: rho=As/bw.D
Note on N345: Luis Alberto Bedrinana Mera: rho=As/bw.D
Note on N346: Luis Alberto Bedrinana Mera: rho=As/bw.D
Note on N347: Luis Alberto Bedrinana Mera: rho=As/bw.D
Note on N348: Luis Alberto Bedrinana Mera: rho=As/bw.D
Note on N349: Luis Alberto Bedrinana Mera: rho=As/bw.D
Note on N350: Luis Alberto Bedrinana Mera: rho=As/bw.D
Note on N351: Luis Alberto Bedrinana Mera: rho=As/bw.D
Note on N352: Luis Alberto Bedrinana Mera: rho=As/bw.D
Note on N353: Luis Alberto Bedrinana Mera: rho=As/bw.D
Note on N354: Luis Alberto Bedrinana Mera: rho=As/bw.D
Note on N355: Luis Alberto Bedrinana Mera: rho=As/bw.D
Note on N356: Luis Alberto Bedrinana Mera: rho=As/bw.D
Note on N357: Luis Alberto Bedrinana Mera: rho=As/bw.D
Note on N358: Luis Alberto Bedrinana Mera: rho=As/bw.D
Note on N359: Luis Alberto Bedrinana Mera: rho=As/bw.D
Note on N360: Luis Alberto Bedrinana Mera: rho=As/bw.D
Note on N361: Luis Alberto Bedrinana Mera: rho=As/bw.D
Note on N362: Luis Alberto Bedrinana Mera: rho=As/bw.D
Note on N363: Luis Alberto Bedrinana Mera: rho=As/bw.D
Note on N364: Luis Alberto Bedrinana Mera: rho=As/bw.D
Note on N365: Luis Alberto Bedrinana Mera: rho=As/bw.D
Note on O366: Luis Alberto Bedrinana Mera: rho = Ap/bw*D
Note on P366: Luis Alberto Bedrinana Mera: Ap: Apb + Apt + Apw
Note on Q366: Luis Alberto Bedrinana Mera: rho = Ap/bw*D
Note on AK375: Luis Alberto Bedrinana Mera: Since more information is not provided, WS is assumed to be similar to S
Note on AK376: Luis Alberto Bedrinana Mera: Since more information is not provided, WS is assumed to be similar to S
Note on AK377: Luis Alberto Bedrinana Mera: Since more information is not provided, WS is assumed to be similar to S
Note on AK378: Luis Alberto Bedrinana Mera: Since more information is not provided, WS is assumed to be similar to S
Note on AK379: Luis Alberto Bedrinana Mera: Since more information is not provided, WS is assumed to be similar to S
Note on AK380: Luis Alberto Bedrinana Mera: Since more information is not provided, WS is assumed to be similar to S
Note on AK381: Luis Alberto Bedrinana Mera: Since more information is not provided, WS is assumed to be similar to S
Note on AK382: Luis Alberto Bedrinana Mera: Since more information is not provided, WS is assumed to be similar to S
Note on AK383: Luis Alberto Bedrinana Mera: Since more information is not provided, WS is assumed to be similar to S
Note on AK384: Luis Alberto Bedrinana Mera: Since more information is not provided, WS is assumed to be similar to S
Note on AK385: Luis Alberto Bedrinana Mera: Since more information is not provided, WS is assumed to be similar to S
Note on AK386: Luis Alberto Bedrinana Mera: Since more information is not provided, WS is assumed to be similar to S
Note on AK387: Luis Alberto Bedrinana Mera: Since more information is not provided, WS is assumed
Note on AK388: Luis Alberto Bedrinana Mera: Since more information is not provided, WS is assumed
Note on AK389: Luis Alberto Bedrinana Mera: Since more information is not provided, WS is assumed
Note on AK390: Luis Alberto Bedrinana Mera: Since more information is not provided, WS is assumed
Note on AK391: Luis Alberto Bedrinana Mera: Since more information is not provided, WS is assumed
Note on AK392: Luis Alberto Bedrinana Mera: Since more information is not provided, WS is assumed
Note on AK393: Luis Alberto Bedrinana Mera: Since more information is not provided, WS is assumed
Note on AK394: Luis Alberto Bedrinana Mera: Since more information is not provided, WS is assumed
Note on AK395: Luis Alberto Bedrinana Mera: Since more information is not provided, WS is assumed
Note on AK396: Luis Alberto Bedrinana Mera: Since more information is not provided, WS is assumed
Note on AK397: Luis Alberto Bedrinana Mera: Since more information is not provided, WS is assumed
Note on AK398: Luis Alberto Bedrinana Mera: Since more information is not provided, WS is assumed
Note on AK399: Luis Alberto Bedrinana Mera: Since more information is not provided, WS is assumed
Note on AK400: Luis Alberto Bedrinana Mera: Since more information is not provided, WS is assumed
Note on AK403: Luis Alberto Bedrinana Mera: Since more information is not provided, WS is assumed
Note on AK457: Luis Alberto Bedrinana Mera: Since more information is not provided, WS is assumed to be similar to S
Note on AK458: Luis Alberto Bedrinana Mera: Since more information is not provided, WS is assumed to be similar to S
Note on AK459: Luis Alberto Bedrinana Mera: Since more information is not provided, WS is assumed to be similar to S
Note on AK460: Luis Alberto Bedrinana Mera: Since more information is not provided, WS is assumed to be similar to S
Note on AK461: Luis Alberto Bedrinana Mera: Since more information is not provided, WS is assumed to be similar to S
Note on AK462: Luis Alberto Bedrinana Mera: Since more information is not provided, WS is assumed to be similar to S
Note on AK463: Luis Alberto Bedrinana Mera: Since more information is not provided, WS is assumed to be similar to S
Note on AK464: Luis Alberto Bedrinana Mera: Since more information is not provided, WS is assumed to be similar to S
Note on AK465: Luis Alberto Bedrinana Mera: Since more information is not provided, WS is assumed to be similar to S
Note on AK466: Luis Alberto Bedrinana Mera: Since more information is not provided, WS is assumed to be similar to S
Note on AK481: Luis Alberto Bedrinana Mera: Since more information is not provided, WS is assumed to be similar to S
Note on AK482: Luis Alberto Bedrinana Mera: Since more information is not provided, WS is assumed to be similar to S
Note on AK483: Luis Alberto Bedrinana Mera: Since more information is not provided, WS is assumed to be similar to S
Note on AK484: Luis Alberto Bedrinana Mera: Since more information is not provided, WS is assumed to be similar to S
Note on AK485: Luis Alberto Bedrinana Mera: Since more information is not provided, WS is assumed to be similar to S
Note on AK486: Luis Alberto Bedrinana Mera: Since more information is not provided, WS is assumed to be similar to S
Note on AK487: Luis Alberto Bedrinana Mera: Since more information is not provided, WS is assumed to be similar to S
Note on AK488: Luis Alberto Bedrinana Mera: Since more information is not provided, WS is assumed to be similar to S
Note on AK489: Luis Alberto Bedrinana Mera: Since more information is not provided, WS is assumed to be similar to S
Note on AK490: Luis Alberto Bedrinana Mera: Since more information is not provided, WS is assumed to be similar to S
Note on AK491: Luis Alberto Bedrinana Mera: Since more information is not provided, WS is assumed to be similar to S
Note on AK492: Luis Alberto Bedrinana Mera: Since more information is not provided, WS is assumed to be similar to S
Note on AK493: Luis Alberto Bedrinana Mera: Since more information is not provided, WS is assumed to be similar to S
Note on AK494: Luis Alberto Bedrinana Mera: Since more information is not provided, WS is assumed to be similar to S
Note on AK495: Luis Alberto Bedrinana Mera: Since more information is not provided, WS is assumed to be similar to S
Note on AK502: Luis Alberto Bedrinana Mera: Since more information is not provided, WS is assumed to be similar to S
Note on AK503: Luis Alberto Bedrinana Mera: Since more information is not provided, WS is assumed to be similar to S
Note on AK504: Luis Alberto Bedrinana Mera: Since more information is not provided, WS is assumed to be similar to S
Note on AK505: Luis Alberto Bedrinana Mera: Since more information is not provided, WS is assumed to be similar to S
Note on AK506: Luis Alberto Bedrinana Mera: Since more information is not provided, WS is assumed to be similar to S
Note on AK507: Luis Alberto Bedrinana Mera: Since more information is not provided, WS is assumed to be similar to S
Note on AK508: Luis Alberto Bedrinana Mera: Since more information is not provided, WS is assumed to be similar to S
Note on AK509: Luis Alberto Bedrinana Mera: Since more information is not provided, WS is assumed to be similar to S
Note on AK510: Luis Alberto Bedrinana Mera: Since more information is not provided, WS is assumed to be similar to S
Note on AK511: Luis Alberto Bedrinana Mera: Since more information is not provided, WS is assumed to be similar to S
Note on AK512: Luis Alberto Bedrinana Mera: Since more information is not provided, WS is assumed to be similar to S
Note on AK513: Luis Alberto Bedrinana Mera: Since more information is not provided, WS is assumed to be similar to S
Note on AK514: Luis Alberto Bedrinana Mera: Since more information is not provided, WS is assumed to be similar to S
Note on AK515: Luis Alberto Bedrinana Mera: Since more information is not provided, WS is assumed to be similar to S
Note on AK522: Luis Alberto Bedrinana Mera: Since more information is not provided, WS is assumed
Note on AK523: Luis Alberto Bedrinana Mera: Since more information is not provided, WS is assumed
Note on AK524: Luis Alberto Bedrinana Mera: Since more information is not provided, WS is assumed
Note on AK525: Luis Alberto Bedrinana Mera: Since more information is not provided, WS is assumed
Note on AK526: Luis Alberto Bedrinana Mera: Since more information is not provided, WS is assumed
Note on AK527: Luis Alberto Bedrinana Mera: Since more information is not provided, WS is assumed
Note on AK528: Luis Alberto Bedrinana Mera: Since more information is not provided, WS is assumed
Note on AK529: Luis Alberto Bedrinana Mera: Since more information is not provided, WS is assumed

## notes
UNITS | mm-MPa-kN
fpo | Final Prestress (MPa)
D | Total heigth (mm)
Dw | Web Depth
Deff | Effective Depth
bw | Web width
bf | Flange or section width
rho_l | long. Reinforcement ratio
v_test | Shear stress at failure (MPa)
Failure Modes |  |  | INTEGER CODE
Flexure-shear failure | Caused by shear cracks that originate from flexural cracks and form a distinct horizontal crack branch. The rotation of the concrete tooth can also cause secondary cracks along the longitudinal reinforcement | FS | 1
Web-shear failure | Diagonal cracks form initially near the centroid of the section. A sudden rupture in the web occurs because principal tensile stresses exceed the concrete tensile strength. At the same time, the utilization of principal compressive stresses is relatively small in this failure mode | WS | 2
Shear-compression failure | shear stresses and longitudinal stresses are concentrated in the compression zone causing a brittle failure by crushing of the compression zone | SC | 3
Web crushing failure | Crushing of the compressive concrete strut in the web. Similar to arch-rib failure. Use this one | WC | 4
Anchorage zone failure | Failure by shear but with damage of strands or anchorages. | AD | 5
Diagonal tension failure | is quite similar to flexural shear failure. The shear failure is then induced by a diagonal splitting failure of the concrete compressive zone | DT | 6
Stirrup rupture | shear failure is often induced by yielding or rupture of the stirrups | SR | 7
Concrete strut crushing | crushing of the concrete in the webs may occur before yielding of the transvere reinforcement | CTC | 8

## bkp_data
reference | specimen_ID | section_type | prestressing_type | D | a | bw | bf | tf | Dw | Deff | Ac | Asb | rho_l | Ap | rho_lp | Ast | rho_t | fc | fy | fyt | fpy | fpu | fpo | Fpo | sqrt_fc | a/D | a/Deff | fpo/fpu | shear_reinfor | rhot_fyt | eta_p | omega | lambda | Vtest | v_test | v_test/fc | failure_mode
Sozen et al. (1959) | A.11.43 | R | Post | 304.8 | 1371.6 | 152.64 | 152.4 | 0 | 304.8 | 209.296 | 46524.672 | 0 | 0 | 283.8704 | 0.00889 | 0 | 0 | 42.8854072 | 0 | 0 | 1434.11008 | 1654.7424 | 799.79216 | 227037.3 | 6.548695 | 4.5 | 6.553398 | 0.4833333 | no | 0 | 0.1137901 | 0.2972862 | 1 | 54.04563 | 1.9305328 | 0.04501608 | FS
Sozen et al. (1959) | A.11.51 | R | Post | 304.8 | 1371.6 | 152.64 | 152.4 | 0 | 304.8 | 214.376 | 46524.672 | 0 | 0 | 160.64484 | 0.00491 | 0 | 0 | 19.994804 | 0 | 0 | 1503.05768 | 1709.90048 | 786.00264 | 126267.3 | 4.471555 | 4.5 | 6.398104 | 0.4596774 | no | 0 | 0.1357345 | 0.3690966 | 1 | 30.826026 | 1.05489828 | 0.05275862 | FS
Sozen et al. (1959) | A.11.53 | R | Post | 304.8 | 1371.6 | 152.64 | 152.4 | 0 | 304.8 | 203.708 | 46524.672 | 0 | 0 | 240.64468 | 0.00776 | 0 | 0 | 30.0611536 | 0 | 0 | 1503.05768 | 1709.90048 | 858.39762 | 206568.8 | 5.482805 | 4.5 | 6.733167 | 0.5020161 | no | 0 | 0.1476984 | 0.388 | 1 | 41.412742 | 0.15168472 | 0.005045872 | FS
Sozen et al. (1959) | A.11.96 | R | Post | 304.8 | 1371.6 | 152.64 | 152.4 | 0 | 304.8 | 213.614 | 46524.672 | 0 | 0 | 301.28972 | 0.00924 | 0 | 0 | 19.994804 | 0 | 0 | 1503.05768 | 1709.90048 | 799.79216 | 240969.2 | 4.471555 | 4.5 | 6.420927 | 0.4677419 | no | 0 | 0.2590365 | 0.6945931 | 1 | 41.81308 | 1.47547864 | 0.0737931 | FS
Sozen et al. (1959) | A.12.23 | R | Post | 304.8 | 914.4 | 155.184 | 154.94 | 0 | 304.8 | 236.982 | 47300.0832 | 0 | 0 | 160.64484 | 0.00437 | 0 | 0 | 38.955394 | 0 | 0 | 1503.05768 | 1709.90048 | 786.692116 | 126378 | 6.241426 | 3 | 3.858521 | 0.4600806 | no | 0 | 0.06858704 | 0.1686124 | 1 | 60.27311 | 1.85469044 | 0.04761062 | FS
Sozen et al. (1959) | A.12.31 | R | Pre | 304.8 | 914.4 | 152.64 | 152.4 | 0 | 304.8 | 219.456 | 46524.672 | 0 | 0 | 200.64476 | 0.006 | 0 | 0 | 39.989608 | 0 | 0 | 1503.05768 | 1709.90048 | 786.00264 | 157707.3 | 6.323734 | 3 | 4.166667 | 0.4596774 | no | 0 | 0.08476594 | 0.2255172 | 1 | 59.561398 | 2.01326992 | 0.05034483 | FS
Sozen et al. (1959) | A.12.34 | R | Post | 304.8 | 914.4 | 152.64 | 152.4 | 0 | 304.8 | 208.28 | 46524.672 | 0 | 0 | 283.8704 | 0.00893 | 0 | 0 | 55.0891324 | 0 | 0 | 1434.11008 | 1654.7424 | 758.4236 | 215294 | 7.422205 | 3 | 4.390244 | 0.4583333 | no | 0 | 0.08400066 | 0.2324706 | 1 | 73.884602 | 2.62690356 | 0.04768461 | FS
Sozen et al. (1959) | A.12.36 | R | Post | 304.8 | 914.4 | 155.184 | 154.94 | 0 | 304.8 | 233.426 | 47300.0832 | 0 | 0 | 149.67712 | 0.00413 | 0 | 0 | 23.7179744 | 0 | 0 | 1420.32056 | 1696.11096 | 785.313164 | 117543.4 | 4.87011 | 3 | 3.917301 | 0.4630081 | no | 0 | 0.1047753 | 0.2473198 | 1 | 48.351934 | 1.5168472 | 0.06395349 | FS
Sozen et al. (1959) | A.12.42 | R | Post | 304.8 | 914.4 | 152.64 | 152.4 | 0 | 304.8 | 210.82 | 46524.672 | 0 | 0 | 283.8704 | 0.00883 | 0 | 0 | 43.1611976 | 0 | 0 | 1434.11008 | 1654.7424 | 712.918184 | 202376.4 | 6.569718 | 3 | 4.337349 | 0.4308333 | no | 0 | 0.100782 | 0.293393 | 1 | 69.525366 | 2.44074504 | 0.05654952 | FS
Sozen et al. (1959) | A.12.46 | R | Post | 304.8 | 914.4 | 152.64 | 152.4 | 0 | 304.8 | 208.28 | 46524.672 | 0 | 0 | 227.09632 | 0.00715 | 0 | 0 | 32.1295816 | 0 | 0 | 1434.11008 | 1654.7424 | 905.971464 | 205742.8 | 5.668296 | 3 | 4.390244 | 0.5475 | no | 0 | 0.1376373 | 0.3191416 | 1 | 62.630656 | 2.22700748 | 0.0693133 | FS
Sozen et al. (1959) | A.12.53 | R | Pre | 304.8 | 914.4 | 152.64 | 152.4 | 0 | 304.8 | 218.44 | 46524.672 | 0 | 0 | 200.64476 | 0.00774 | 0 | 0 | 23.442184 | 0 | 0 | 1503.05768 | 1709.90048 | 746.702508 | 149821.9 | 4.841713 | 3 | 4.186047 | 0.4366935 | no | 0 | 0.1373707 | 0.4962706 | 1 | 54.223558 | 1.84090092 | 0.07852941 | FS
Sozen et al. (1959) | A.12.56 | R | Post | 304.8 | 914.4 | 152.64 | 152.4 | 0 | 304.8 | 218.186 | 46524.672 | 0 | 0 | 233.54792 | 0.00603 | 0 | 0 | 26.1311404 | 0 | 0 | 1472.03126 | 1758.1638 | 830.81858 | 194036 | 5.111863 | 3 | 4.19092 | 0.472549 | no | 0 | 0.1596028 | 0.3396847 | 1 | 59.205542 | 2.01326992 | 0.07704485 | FS
Sozen et al. (1959) | A.12.69 | R | Post | 304.8 | 914.4 | 155.184 | 154.94 | 0 | 304.8 | 206.248 | 47300.0832 | 0 | 0 | 220.64472 | 0.00695 | 0 | 0 | 20.339542 | 0 | 0 | 1503.05768 | 1709.90048 | 799.79216 | 176469.9 | 4.509938 | 3 | 4.433498 | 0.4677419 | no | 0 | 0.1834288 | 0.5135932 | 1 | 55.246644 | 1.97190136 | 0.09694915 | FS
Sozen et al. (1959) | A.12.73 | R | Post | 304.8 | 914.4 | 152.64 | 152.4 | 0 | 304.8 | 214.376 | 46524.672 | 0 | 0 | 283.8704 | 0.00868 | 0 | 0 | 24.476398 | 0 | 0 | 1434.11008 | 1654.7424 | 719.123468 | 204137.9 | 4.947363 | 3 | 4.265403 | 0.4345833 | no | 0 | 0.1792639 | 0.5085746 | 1 | 62.853066 | 2.1718494 | 0.08873239 | FS
Sozen et al. (1959) | A.12.81 | R | Pre | 304.8 | 914.4 | 152.64 | 152.4 | 0 | 304.8 | 219.964 | 46524.672 | 0 | 0 | 233.54792 | 0.00703 | 0 | 0 | 17.926376 | 0 | 0 | 1472.03126 | 1758.1638 | 826.681724 | 193069.8 | 4.233955 | 3 | 4.157044 | 0.4701961 | no | 0 | 0.2314933 | 0.5772712 | 1 | 51.777048 | 1.7581638 | 0.09807692 | FS
Sozen et al. (1959) | A.14.39 | R | Post | 304.8 | 609.6 | 152.64 | 152.4 | 0 | 304.8 | 212.09 | 46524.672 | 0 | 0 | 140.64488 | 0.00435 | 0 | 0 | 23.097446 | 0 | 0 | 1503.05768 | 1709.90048 | 806.68692 | 113456.4 | 4.80598 | 2 | 2.874251 | 0.4717742 | no | 0 | 0.10558 | 0.2830746 | 1 | 64.899238 | 2.26837604 | 0.09820896 | FS
Sozen et al. (1959) | A.14.44 | R | Post | 304.8 | 609.6 | 152.64 | 152.4 | 0 | 304.8 | 215.9 | 46524.672 | 0 | 0 | 160.64484 | 0.00488 | 0 | 0 | 23.097446 | 0 | 0 | 1503.05768 | 1709.90048 | 813.58168 | 130697.7 | 4.80598 | 2 | 2.823529 | 0.4758065 | no | 0 | 0.1216244 | 0.3175642 | 1 | 71.61602 | 2.45453456 | 0.1062687 | FS
Sozen et al. (1959) | A.14.55 | R | Post | 304.8 | 609.6 | 152.64 | 152.4 | 0 | 304.8 | 216.662 | 46524.672 | 0 | 0 | 200.64476 | 0.00608 | 0 | 0 | 22.8906032 | 0 | 0 | 1503.05768 | 1709.90048 | 806.68692 | 161857.5 | 4.784413 | 2 | 2.813599 | 0.4717742 | no | 0 | 0.151982 | 0.3992289 | 1 | 81.135168 | 2.80616732 | 0.1225904 | FS
Sozen et al. (1959) | A.14.68 | R | Post | 304.8 | 609.6 | 152.64 | 152.4 | 0 | 304.8 | 213.868 | 46524.672 | 0 | 0 | 180.6448 | 0.00554 | 0 | 0 | 16.8232144 | 0 | 0 | 1503.05768 | 1709.90048 | 812.892204 | 146844.7 | 4.101611 | 2 | 2.850356 | 0.4754032 | no | 0 | 0.1876144 | 0.4949672 | 1 | 66.94541 | 2.31663936 | 0.1377049 | FS
Sozen et al. (1959) | A.21.29 | R | Post | 304.8 | 1371.6 | 152.64 | 152.4 | 0 | 304.8 | 214.63 | 46524.672 | 0 | 0 | 100.64496 | 0.00307 | 0 | 0 | 23.097446 | 0 | 0 | 1503.05768 | 1709.90048 | 421.269836 | 42398.69 | 4.80598 | 4.5 | 6.390533 | 0.246371 | no | 0 | 0.03945528 | 0.1997791 | 1 | 17.7928 | 0.6550022 | 0.02835821 | FS
Sozen et al. (1959) | A.21.39 | R | Post | 304.8 | 1371.6 | 152.64 | 152.4 | 0 | 304.8 | 227.33 | 46524.672 | 0 | 0 | 140.64488 | 0.00405 | 0 | 0 | 21.5805988 | 0 | 0 | 1503.05768 | 1709.90048 | 406.101364 | 57116.08 | 4.645492 | 4.5 | 6.03352 | 0.2375 | no | 0 | 0.05688681 | 0.2820767 | 1 | 24.153726 | 0.8273712 | 0.03833866 | FS
Sozen et al. (1959) | A.21.51 | R | Post | 304.8 | 1371.6 | 152.64 | 152.4 | 0 | 304.8 | 206.248 | 46524.672 | 0 | 0 | 301.28972 | 0.00958 | 0 | 0 | 38.8174988 | 0 | 0 | 1503.05768 | 1709.90048 | 407.480316 | 122769.6 | 6.230369 | 4.5 | 6.650246 | 0.2383065 | no | 0 | 0.06797983 | 0.3709485 | 1 | 38.165556 | 1.40653104 | 0.03623446 | FS
Sozen et al. (1959) | A.22.20 | R | Post | 304.8 | 914.4 | 152.64 | 152.4 | 0 | 304.8 | 214.63 | 46524.672 | 0 | 0 | 113.54816 | 0.00347 | 0 | 0 | 36.886966 | 0 | 0 | 1434.11008 | 1654.7424 | 421.959312 | 47912.7 | 6.073464 | 3 | 4.260355 | 0.255 | no | 0 | 0.02791865 | 0.1349084 | 1 | 32.69427 | 1.14453016 | 0.03102804 | FS
Sozen et al. (1959) | A.22.24 | R | Post | 304.8 | 914.4 | 152.64 | 152.4 | 0 | 304.8 | 223.52 | 46524.672 | 0 | 0 | 94.83852 | 0.00277 | 0 | 0 | 23.9248172 | 0 | 0 | 1434.11008 | 1654.7424 | 406.101364 | 38514.05 | 4.8913 | 3 | 4.090909 | 0.2454167 | no | 0 | 0.03460089 | 0.1660403 | 1 | 31.715666 | 1.0686878 | 0.04466859 | FS
Sozen et al. (1959) | A.22.27 | R | Post | 304.8 | 914.4 | 152.64 | 152.4 | 0 | 304.8 | 212.852 | 46524.672 | 0 | 0 | 113.54816 | 0.0035 | 0 | 0 | 26.544826 | 0 | 0 | 1434.11008 | 1654.7424 | 413.6856 | 46973.24 | 5.152167 | 3 | 4.295943 | 0.25 | no | 0 | 0.03803534 | 0.1890909 | 1 | 31.315328 | 1.11005636 | 0.04181818 | FS
Sozen et al. (1959) | A.22.28 | R | Post | 304.8 | 914.4 | 155.184 | 154.94 | 0 | 304.8 | 222.25 | 47300.0832 | 0 | 0 | 113.54816 | 0.0027 | 0 | 0 | 23.9937648 | 0 | 0 | 1434.11008 | 1654.7424 | 339.911668 | 38596.34 | 4.898343 | 3 | 4.114286 | 0.2054167 | no | 0 | 0.03400837 | 0.1613793 | 1 | 29.13571 | 0.97216116 | 0.04051724 | FS
Sozen et al. (1959) | A.22.31 | R | Post | 304.8 | 914.4 | 152.64 | 152.4 | 0 | 304.8 | 204.724 | 46524.672 | 0 | 0 | 113.54816 | 0.00364 | 0 | 0 | 24.3385028 | 0 | 0 | 1434.11008 | 1654.7424 | 616.391544 | 69990.13 | 4.933407 | 3 | 4.466501 | 0.3725 | no | 0 | 0.06181012 | 0.2144816 | 1 | 33.672874 | 1.23416204 | 0.05070822 | FS
Sozen et al. (1959) | A.22.34 | R | Post | 304.8 | 914.4 | 152.64 | 152.4 | 0 | 304.8 | 211.074 | 46524.672 | 0 | 0 | 150.96744 | 0.0047 | 0 | 0 | 28.613254 | 0 | 0 | 1434.11008 | 1654.7424 | 406.79084 | 61412.17 | 5.349136 | 3 | 4.33213 | 0.2458333 | no | 0 | 0.04613217 | 0.2355663 | 1 | 31.092918 | 1.11005636 | 0.03879518 | FS
Sozen et al. (1959) | A.22.36 | R | Post | 304.8 | 914.4 | 152.64 | 152.4 | 0 | 304.8 | 212.09 | 46524.672 | 0 | 0 | 113.54816 | 0.00351 | 0 | 0 | 19.9258564 | 0 | 0 | 1434.11008 | 1654.7424 | 606.73888 | 68894.08 | 4.463839 | 3 | 4.311377 | 0.3666667 | no | 0 | 0.07431588 | 0.2526228 | 1 | 33.183572 | 1.17900396 | 0.05916955 | FS
Sozen et al. (1959) | A.22.39 | R | Post | 304.8 | 914.4 | 152.64 | 152.4 | 0 | 304.8 | 223.52 | 46524.672 | 0 | 0 | 113.54816 | 0.00333 | 0 | 0 | 17.7884808 | 0 | 0 | 1434.11008 | 1654.7424 | 248.900836 | 28262.23 | 4.217639 | 3 | 4.090909 | 0.1504167 | no | 0 | 0.03414949 | 0.2684651 | 1 | 24.287172 | 0.8273712 | 0.04651163 | FS
Sozen et al. (1959) | A.22.40 | R | Post | 304.8 | 914.4 | 152.64 | 152.4 | 0 | 304.8 | 208.28 | 46524.672 | 0 | 0 | 245.80596 | 0.00774 | 0 | 0 | 39.9206604 | 0 | 0 | 1434.11008 | 1654.7424 | 496.42272 | 122023.7 | 6.31828 | 3 | 4.390244 | 0.3 | no | 0 | 0.06569964 | 0.2780518 | 1 | 59.205542 | 2.10979656 | 0.05284974 | FS
Sozen et al. (1959) | A.22.49 | R | Post | 304.8 | 914.4 | 152.64 | 152.4 | 0 | 304.8 | 208.28 | 46524.672 | 0 | 0 | 245.80596 | 0.00774 | 0 | 0 | 32.8190576 | 0 | 0 | 1434.11008 | 1654.7424 | 391.622368 | 96263.11 | 5.728792 | 3 | 4.390244 | 0.2366667 | no | 0 | 0.06304497 | 0.3382185 | 1 | 51.510156 | 1.84090092 | 0.05609244 | FS
Sozen et al. (1959) | A.32.19 | R | Pre | 304.8 | 914.4 | 155.184 | 154.94 | 0 | 304.8 | 229.362 | 47300.0832 | 0 | 0 | 113.54816 | 0.00314 | 0 | 0 | 34.4048524 | 0 | 0 | 1434.11008 | 1654.7424 | 0 | 0 | 5.865565 | 3 | 3.986711 | 0 | no | 0 | 0 | 0.1308858 | 1 | 25.710596 | 0.8273712 | 0.0240481 | FS
Sozen et al. (1959) | A.32.22 | R | Post | 304.8 | 914.4 | 152.64 | 152.4 | 0 | 304.8 | 238.252 | 46524.672 | 0 | 0 | 113.54816 | 0.00312 | 0 | 0 | 29.5785204 | 0 | 0 | 1434.11008 | 1654.7424 | 165.47424 | 18789.3 | 5.438614 | 3 | 3.837953 | 0.1 | no | 0 | 0.01365371 | 0.1512727 | 1 | 31.715666 | 0.9997402 | 0.03379953 | FS
Sozen et al. (1959) | A.32.27 | R | Post | 304.8 | 914.4 | 152.64 | 152.4 | 0 | 304.8 | 232.664 | 46524.672 | 0 | 0 | 113.54816 | 0.0032 | 0 | 0 | 19.305328 | 0 | 0 | 1434.11008 | 1654.7424 | 68.9476 | 7828.873 | 4.393783 | 3 | 3.930131 | 0.04166667 | no | 0 | 0.008716432 | 0.2377143 | 1 | 28.24607 | 0.91700308 | 0.0475 | FS
Sozen et al. (1959) | A.32.37 | R | Post | 304.8 | 914.4 | 152.64 | 152.4 | 0 | 304.8 | 208.28 | 46524.672 | 0 | 0 | 245.80596 | 0.00758 | 0 | 0 | 42.1959312 | 0 | 0 | 1434.11008 | 1654.7424 | 34.4738 | 8473.866 | 6.49584 | 3 | 4.390244 | 0.02083333 | no | 0 | 0.00431646 | 0.2576209 | 1 | 39.455534 | 1.39274152 | 0.03300654 | FS
Sozen et al. (1959) | A.32.49 | R | Post | 304.8 | 914.4 | 152.64 | 152.4 | 0 | 304.8 | 208.28 | 46524.672 | 0 | 0 | 245.80596 | 0.00774 | 0 | 0 | 32.8190576 | 0 | 0 | 1434.11008 | 1654.7424 | 234.42184 | 57622.29 | 5.728792 | 3 | 4.390244 | 0.1416667 | no | 0 | 0.03773819 | 0.3382185 | 1 | 46.972992 | 1.67542668 | 0.05105042 | FS
Sozen et al. (1959) | B.11.20 | I | Pre | 304.8 | 1371.6 | 75.048 | 150.368 | 67.31 | 144.8 | 259.334 | 34451.544 | 0 | 0 | 114.83848 | 0.00295 | 0 | 0 | 31.198789 | 0 | 0 | 1627.16336 | 1827.1114 | 851.50286 | 97785.29 | 5.585588 | 4.5 | 5.288932 | 0.4660377 | no | 0 | 0.09097606 | 0.1538564 | 1 | 30.47017 | 1.80642712 | 0.05790055 | FS
Sozen et al. (1959) | B.11.29 | I | Pre | 304.8 | 1371.6 | 75.048 | 151.13 | 67.31 | 144.8 | 254 | 34451.544 | 0 | 0 | 154.19324 | 0.00401 | 0 | 0 | 28.8890444 | 0 | 0 | 1420.32056 | 1696.11096 | 854.95024 | 131827.5 | 5.374853 | 4.5 | 5.4 | 0.504065 | no | 0 | 0.1324538 | 0.1971504 | 1 | 38.121074 | 2.28906032 | 0.07923628 | FS
Sozen et al. (1959) | B.11.40 | I | Pre | 304.8 | 1371.6 | 75.048 | 151.13 | 67.31 | 144.8 | 254 | 34451.544 | 0 | 0 | 231.61244 | 0.00603 | 0 | 0 | 31.02642 | 0 | 0 | 1420.32056 | 1696.11096 | 806.68692 | 186838.7 | 5.570136 | 4.5 | 5.4 | 0.4756098 | no | 0 | 0.174794 | 0.27604 | 1 | 46.03887 | 2.757904 | 0.08888889 | FS
Sozen et al. (1959) | B.12.10 | I | Pre | 304.8 | 914.4 | 77.8464 | 152.4 | 67.31 | 144.8 | 282.194 | 34451.544 | 0 | 0 | 78.06436 | 0.00181 | 0 | 0 | 38.610656 | 0 | 0 | 1472.03126 | 1758.1638 | 848.05548 | 66202.91 | 6.213747 | 3 | 3.240324 | 0.4823529 | no | 0 | 0.04976926 | 0.06900625 | 1 | 35.36319 | 1.8271114 | 0.04732143 | FS
Sozen et al. (1959) | B.12.12 | I | Pre | 304.8 | 914.4 | 76.32 | 152.4 | 67.31 | 144.8 | 282.702 | 34451.544 | 0 | 0 | 78.06436 | 0.00181 | 0 | 0 | 31.5090532 | 0 | 0 | 1472.03126 | 1758.1638 | 861.845 | 67279.38 | 5.613293 | 3 | 3.234501 | 0.4901961 | no | 0 | 0.06197805 | 0.08455908 | 1 | 37.854182 | 1.9994804 | 0.06345733 | FS
Sozen et al. (1959) | B.12.14 | I | Pre | 304.8 | 914.4 | 76.32 | 152.4 | 67.31 | 144.8 | 282.956 | 34451.544 | 0 | 0 | 78.06436 | 0.00181 | 0 | 0 | 26.544826 | 0 | 0 | 1472.03126 | 1758.1638 | 848.05548 | 66202.91 | 5.152167 | 3 | 3.231598 | 0.4823529 | no | 0 | 0.07239165 | 0.1003727 | 1 | 37.58729 | 1.97190136 | 0.07428571 | FS
Sozen et al. (1959) | B.12.19 | I | Pre | 304.8 | 914.4 | 75.8112 | 152.4 | 67.31 | 144.8 | 281.686 | 34451.544 | 0 | 0 | 78.06436 | 0.00181 | 0 | 0 | 19.9258564 | 0 | 0 | 1472.03126 | 1758.1638 | 842.539672 | 65772.32 | 4.463839 | 3 | 3.246168 | 0.4792157 | no | 0 | 0.09581146 | 0.1337145 | 1 | 38.565894 | 2.04774372 | 0.1027682 | FS
Sozen et al. (1959) | B.12.26 | I | Pre | 304.8 | 914.4 | 77.0832 | 155.956 | 67.31 | 144.8 | 255.524 | 34451.544 | 0 | 0 | 150.32228 | 0.00377 | 0 | 0 | 30.7506296 | 0 | 0 | 1461.68912 | 1723.69 | 758.4236 | 114008 | 5.545325 | 3 | 3.578529 | 0.44 | no | 0 | 0.1076149 | 0.1792018 | 1 | 52.177386 | 2.99232584 | 0.09730942 | FS
Sozen et al. (1959) | B.12.29 | I | Pre | 304.8 | 914.4 | 76.32 | 152.4 | 67.31 | 144.8 | 247.904 | 34451.544 | 0 | 0 | 153.54808 | 0.00406 | 0 | 0 | 28.8200968 | 0 | 0 | 1627.16336 | 1827.1114 | 839.092292 | 128841 | 5.368435 | 3 | 3.688525 | 0.4592453 | no | 0 | 0.1297627 | 0.2292249 | 1 | 56.180766 | 3.3439586 | 0.1160287 | FS
Sozen et al. (1959) | B.12.34 | I | Pre | 304.8 | 914.4 | 78.3552 | 157.226 | 67.31 | 144.8 | 258.572 | 34451.544 | 0 | 0 | 225.16084 | 0.00544 | 0 | 0 | 33.267217 | 0 | 0 | 1461.68912 | 1723.69 | 740.497224 | 166731 | 5.767774 | 3 | 3.536346 | 0.4296 | no | 0 | 0.1454759 | 0.2390218 | 1 | 64.320972 | 3.57148568 | 0.1073575 | FS
Sozen et al. (1959) | B.12.35 | I | Pre | 304.8 | 914.4 | 78.3552 | 160.02 | 67.31 | 144.8 | 253.746 | 34451.544 | 0 | 0 | 153.54808 | 0.00378 | 0 | 0 | 22.1321796 | 0 | 0 | 1627.16336 | 1827.1114 | 834.26596 | 128099.9 | 4.704485 | 3 | 3.603604 | 0.4566038 | no | 0 | 0.1680026 | 0.2779065 | 1 | 51.020854 | 2.8957992 | 0.1308411 | FS
Sozen et al. (1959) | B.12.50 | I | Pre | 304.8 | 914.4 | 75.3024 | 152.4 | 67.31 | 144.8 | 259.08 | 34451.544 | 0 | 0 | 192.90284 | 0.00489 | 0 | 0 | 20.339542 | 0 | 0 | 1420.32056 | 1696.11096 | 799.79216 | 154282.2 | 4.509938 | 3 | 3.529412 | 0.4715447 | no | 0 | 0.2201739 | 0.3414712 | 1 | 51.198782 | 2.9647468 | 0.1457627 | FS
Sozen et al. (1959) | B.12.61 | I | Pre | 304.8 | 914.4 | 76.32 | 152.4 | 67.31 | 144.8 | 251.46 | 34451.544 | 0 | 0 | 231.61244 | 0.00604 | 0 | 0 | 20.5463848 | 0 | 0 | 1420.32056 | 1696.11096 | 789.45002 | 182846.4 | 4.532812 | 3 | 3.636364 | 0.4654472 | no | 0 | 0.2583107 | 0.4175302 | 1 | 53.422882 | 3.1371158 | 0.1526846 | FS
Sozen et al. (1959) | B.13.16 | I | Pre | 304.8 | 711.2 | 76.32 | 152.4 | 67.31 | 144.8 | 263.652 | 34451.544 | 0 | 0 | 115.48364 | 0.00287 | 0 | 0 | 38.1969704 | 0 | 0 | 1420.32056 | 1696.11096 | 865.29238 | 99927.11 | 6.18037 | 2.333333 | 2.697495 | 0.5101626 | no | 0 | 0.07593565 | 0.1067184 | 1 | 59.250024 | 3.3094848 | 0.0866426 | FS
Sozen et al. (1959) | B.13.26 | I | Pre | 304.8 | 711.2 | 74.7936 | 152.4 | 67.31 | 144.8 | 254.762 | 34451.544 | 0 | 0 | 154.19324 | 0.00397 | 0 | 0 | 31.715896 | 0 | 0 | 1420.32056 | 1696.11096 | 854.95024 | 131827.5 | 5.631687 | 2.333333 | 2.791625 | 0.504065 | no | 0 | 0.1206481 | 0.177787 | 1 | 64.72131 | 3.81969704 | 0.1204348 | FS
Sozen et al. (1959) | B.13.41 | I | Pre | 304.8 | 711.2 | 73.776 | 152.4 | 67.31 | 144.8 | 255.016 | 34451.544 | 0 | 0 | 231.61244 | 0.00596 | 0 | 0 | 29.7853632 | 0 | 0 | 1420.32056 | 1696.11096 | 817.02906 | 189234.1 | 5.457597 | 2.333333 | 2.788845 | 0.4817073 | no | 0 | 0.1844114 | 0.2842037 | 1 | 70.904308 | 4.2402774 | 0.1423611 | FS
Sozen et al. (1959) | B.21.26 | I | Pre | 304.8 | 1371.6 | 75.3024 | 152.4 | 67.31 | 144.8 | 259.334 | 34451.544 | 0 | 0 | 153.54808 | 0.00393 | 0 | 0 | 30.8195772 | 0 | 0 | 1627.16336 | 1827.1114 | 429.543548 | 65955.59 | 5.551538 | 4.5 | 5.288932 | 0.2350943 | no | 0 | 0.06211782 | 0.2074899 | 1 | 27.35643 | 1.64784764 | 0.05346756 | FS
Sozen et al. (1959) | B.22.09 | I | Pre | 304.8 | 914.4 | 75.3024 | 152.4 | 67.31 | 144.8 | 281.178 | 34451.544 | 0 | 0 | 76.77404 | 0.00179 | 0 | 0 | 43.5748832 | 0 | 0 | 1627.16336 | 1827.1114 | 437.81726 | 33613 | 6.601127 | 3 | 3.252033 | 0.2396226 | no | 0 | 0.02239043 | 0.06684177 | 1 | 31.715666 | 1.70990048 | 0.03924051 | FS
Sozen et al. (1959) | B.22.23 | I | Pre | 304.8 | 914.4 | 76.32 | 153.67 | 67.31 | 144.8 | 254.762 | 34451.544 | 0 | 0 | 153.54808 | 0.00391 | 0 | 0 | 35.3011712 | 0 | 0 | 1627.16336 | 1827.1114 | 381.280228 | 58544.85 | 5.941479 | 3 | 3.589232 | 0.2086792 | no | 0 | 0.04813831 | 0.1802265625 | 1 | 41.724116 | 2.42695552 | 0.06875 | FS
Sozen et al. (1959) | B.22.30 | I | Pre | 304.8 | 914.4 | 79.1184 | 156.21 | 67.31 | 144.8 | 257.81 | 34451.544 | 0 | 0 | 112.903 | 0.0028 | 0 | 0 | 19.0984852 | 0 | 0 | 1461.68912 | 1723.69 | 390.932892 | 44137.5 | 4.370181 | 3 | 3.546798 | 0.2268 | no | 0 | 0.06708109 | 0.214296 | 1 | 33.717356 | 1.88226948 | 0.09855596 | FS
Sozen et al. (1959) | B.22.41 | I | Pre | 304.8 | 914.4 | 80.3904 | 158.75 | 67.31 | 144.8 | 254.508 | 34451.544 | 0 | 0 | 150.32228 | 0.00372 | 0 | 0 | 18.6847996 | 0 | 0 | 1461.68912 | 1723.69 | 353.011712 | 53065.53 | 4.322592 | 3 | 3.592814 | 0.2048 | no | 0 | 0.0824357 | 0.2910111 | 1 | 39.055196 | 2.16495464 | 0.1158672 | FS
Sozen et al. (1959) | B.22.65 | I | Pre | 304.8 | 914.4 | 79.3728 | 157.48 | 67.31 | 144.8 | 252.73 | 34451.544 | 0 | 0 | 150.32228 | 0.00377 | 0 | 0 | 12.06583 | 0 | 0 | 1461.68912 | 1723.69 | 412.996124 | 62082.52 | 3.47359 | 3 | 3.61809 | 0.2396 | no | 0 | 0.1493494 | 0.4567086 | 1 | 24.598546 | 1.40653104 | 0.1165714 | FS
Sozen et al. (1959) | B.22.68 | I | Pre | 304.8 | 914.4 | 76.32 | 152.4 | 67.31 | 144.8 | 251.46 | 34451.544 | 0 | 0 | 231.61244 | 0.00604 | 0 | 0 | 18.4090092 | 0 | 0 | 1420.32056 | 1696.11096 | 406.79084 | 94217.82 | 4.290572 | 3 | 3.636364 | 0.2398374 | no | 0 | 0.1485573 | 0.4660075 | 1 | 42.346864 | 2.49590312 | 0.1355805 | FS
Sozen et al. (1959) | B.31.15 | I | Pre | 304.8 | 1371.6 | 75.048 | 151.892 | 67.31 | 144.8 | 259.334 | 34451.544 | 0 | 0 | 114.83848 | 0.00292 | 0 | 0 | 40.1275032 | 0 | 0 | 1627.16336 | 1827.1114 | 0 | 0 | 6.334627 | 4.5 | 5.288932 | 0 | no | 0 | 0 | 0.1184055 | 1 | 19.57208 | 1.18589872 | 0.02955326 | FS
Sozen et al. (1959) | B.32.11 | I | Pre | 304.8 | 914.4 | 75.8112 | 152.4 | 67.31 | 144.8 | 264.16 | 34451.544 | 0 | 0 | 76.77404 | 0.0019 | 0 | 0 | 35.9906472 | 0 | 0 | 1627.16336 | 1827.1114 | 0 | 0 | 5.999221 | 3 | 3.461538 | 0 | no | 0 | 0 | 0.08590038 | 1 | 24.598546 | 1.40653104 | 0.03908046 | FS
Sozen et al. (1959) | B.32.19 | I | Pre | 304.8 | 914.4 | 79.3728 | 156.464 | 67.31 | 144.8 | 259.334 | 34451.544 | 0 | 0 | 112.903 | 0.00278 | 0 | 0 | 29.8543108 | 0 | 0 | 1461.68912 | 1723.69 | 0 | 0 | 5.46391 | 3 | 3.525955 | 0 | no | 0 | 0 | 0.1361109 | 1 | 23.708906 | 1.32379392 | 0.0443418 | FS
Sozen et al. (1959) | B.32.31 | I | Pre | 304.8 | 914.4 | 78.864 | 157.226 | 67.31 | 144.8 | 259.08 | 34451.544 | 0 | 0 | 112.903 | 0.00277 | 0 | 0 | 18.7537472 | 0 | 0 | 1461.68912 | 1723.69 | 0 | 0 | 4.33056 | 3 | 3.529412 | 0 | no | 0 | 0 | 0.2158971 | 1 | 17.259016 | 0.97905592 | 0.05220588 | FS
Sozen et al. (1959) | B.32.34 | I | Pre | 304.8 | 914.4 | 81.408 | 159.004 | 67.31 | 144.8 | 256.794 | 34451.544 | 0 | 0 | 114.83848 | 0.00282 | 0 | 0 | 17.3058476 | 0 | 0 | 1627.16336 | 1827.1114 | 0 | 0 | 4.16003 | 3 | 3.560831 | 0 | no | 0 | 0 | 0.2651474 | 1 | 21.885144 | 1.206583 | 0.06972112 | FS
Sozen et al. (1959) | B.32.41 | I | Pre | 304.8 | 914.4 | 75.3024 | 152.4 | 67.31 | 144.8 | 268.986 | 34451.544 | 0 | 0 | 192.90284 | 0.00444 | 0 | 0 | 22.580339 | 0 | 0 | 1420.32056 | 1696.11096 | 0 | 0 | 4.751877 | 3 | 3.399433 | 0 | no | 0 | 0 | 0.2792794 | 1 | 35.941456 | 2.02016468 | 0.08946565 | FS
Sozen et al. (1959) | B.32.54 | I | Pre | 304.8 | 914.4 | 70.7232 | 152.4 | 67.31 | 144.8 | 263.652 | 34451.544 | 0 | 0 | 230.96728 | 0.00576 | 0 | 0 | 22.063232 | 0 | 0 | 1420.32056 | 1696.11096 | 0 | 0 | 4.697151 | 3 | 3.468208 | 0 | no | 0 | 0 | 0.3708 | 1 | 32.516342 | 1.85469044 | 0.0840625 | FS
Sozen et al. (1959) | C.12.09 | I | Pre | 304.8 | 914.4 | 44.52 | 152.4 | 69.85 | 127 | 280.416 | 30685.4225 | 0 | 0 | 78.06436 | 0.00182 | 0 | 0 | 44.5401496 | 0 | 0 | 1472.03126 | 1758.1638 | 868.73976 | 67817.61 | 6.673841 | 3 | 3.26087 | 0.4941176 | no | 0 | 0.04962022 | 0.06015015 | 1 | 37.320398 | 3.3784324 | 0.07585139 | FS
Sozen et al. (1959) | C.12.18 | I | Pre | 304.8 | 914.4 | 44.52 | 152.4 | 69.85 | 127 | 246.126 | 30685.4225 | 0 | 0 | 120.64492 | 0.00321 | 0 | 0 | 36.6111756 | 0 | 0 | 1503.05768 | 1709.90048 | 783.934212 | 94577.68 | 6.050717 | 3 | 3.71517 | 0.4584677 | no | 0 | 0.08418658 | 0.1317853 | 1 | 40.567584 | 4.19201408 | 0.1145009 | FS
Sozen et al. (1959) | C.12.19 | I | Pre | 304.8 | 914.4 | 45.5376 | 152.4 | 69.85 | 127 | 256.794 | 30685.4225 | 0 | 0 | 150.32228 | 0.00384 | 0 | 0 | 41.6443504 | 0 | 0 | 1461.68912 | 1723.69 | 766.007836 | 115148 | 6.453243 | 3 | 3.560831 | 0.4444 | no | 0 | 0.09010904 | 0.1347815 | 1 | 49.997768 | 4.81254248 | 0.1155629 | FS
Sozen et al. (1959) | C.12.32 | I | Pre | 304.8 | 914.4 | 47.3184 | 156.718 | 69.85 | 127 | 250.444 | 30685.4225 | 0 | 0 | 150.32228 | 0.00383 | 0 | 0 | 24.9590312 | 0 | 0 | 1434.11008 | 1654.7424 | 710.16028 | 106752.9 | 4.995901 | 3 | 3.651116 | 0.4291667 | no | 0 | 0.1393862 | 0.2200663 | 1 | 36.564204 | 3.49564332 | 0.1400552 | FS
Sozen et al. (1959) | C.12.33 | I | Pre | 304.8 | 914.4 | 47.8272 | 155.194 | 69.85 | 127 | 256.032 | 30685.4225 | 0 | 0 | 240.64468 | 0.00606 | 0 | 0 | 37.7143372 | 0 | 0 | 1503.05768 | 1709.90048 | 795.655304 | 191470.2 | 6.1412 | 3 | 3.571429 | 0.4653226 | no | 0 | 0.1654484 | 0.2415137 | 1 | 57.025924 | 5.25380712 | 0.1393053 | FS
Sozen et al. (1959) | C.12.40 | I | Pre | 304.8 | 914.4 | 44.52 | 154.94 | 69.85 | 127 | 246.126 | 30685.4225 | 0 | 0 | 120.64492 | 0.00316 | 0 | 0 | 16.4784764 | 0 | 0 | 1503.05768 | 1709.90048 | 796.34478 | 96074.95 | 4.059369 | 3 | 3.71517 | 0.4657258 | no | 0 | 0.1900032 | 0.2882343 | 1 | 27.222984 | 2.83374636 | 0.1719665 | FS
Sozen et al. (1959) | C.12.44 | I | Pre | 304.8 | 914.4 | 44.52 | 157.48 | 69.85 | 127 | 241.3 | 30685.4225 | 0 | 0 | 160.64484 | 0.00422 | 0 | 0 | 19.9258564 | 0 | 0 | 1503.05768 | 1709.90048 | 697.060236 | 111979.1 | 4.463839 | 3 | 3.789474 | 0.4076613 | no | 0 | 0.183142 | 0.3183253 | 1 | 28.9133 | 3.06127344 | 0.1536332 | FS
Sozen et al. (1959) | C.12.50 | I | Pre | 304.8 | 914.4 | 45.792 | 152.4 | 69.85 | 127 | 254 | 30685.4225 | 0 | 0 | 192.90284 | 0.00498 | 0 | 0 | 20.8221752 | 0 | 0 | 1420.32056 | 1696.11096 | 804.618492 | 155213.2 | 4.563132 | 3 | 3.6 | 0.4743902 | no | 0 | 0.242924 | 0.3396954 | 1 | 40.25621 | 3.94380272 | 0.189404 | WS
Sozen et al. (1959) | C.12.57 | I | Pre | 304.8 | 914.4 | 46.5552 | 154.94 | 69.85 | 127 | 251.714 | 30685.4225 | 0 | 0 | 231.61244 | 0.00594 | 0 | 0 | 21.373756 | 0 | 0 | 1420.32056 | 1696.11096 | 806.68692 | 186838.7 | 4.623176 | 3 | 3.632694 | 0.4756098 | no | 0 | 0.2848747 | 0.3947226 | 1 | 57.8266 | 5.5847556 | 0.2612903 | WS
Sozen et al. (1959) | C.22.29 | I | Pre | 304.8 | 914.4 | 46.8096 | 157.226 | 69.85 | 127 | 264.16 | 30685.4225 | 0 | 0 | 74.83856 | 0.00181 | 0 | 0 | 17.1679524 | 0 | 0 | 1434.11008 | 1654.7424 | 413.6856 | 30959.63 | 4.143423 | 3 | 3.461538 | 0.25 | no | 0 | 0.05876858 | 0.1511968 | 1 | 20.90654 | 1.94432232 | 0.113253 | FS
Sozen et al. (1959) | C.22.31 | I | Pre | 304.8 | 914.4 | 45.0288 | 152.4 | 69.85 | 127 | 276.352 | 30685.4225 | 0 | 0 | 116.77396 | 0.00277 | 0 | 0 | 18.615852 | 0 | 0 | 1472.03126 | 1758.1638 | 427.47512 | 49917.96 | 4.314609 | 3 | 3.308824 | 0.2431373 | no | 0 | 0.08738599 | 0.2190352 | 1 | 27.890214 | 2.55795596 | 0.1374074 | FS
Sozen et al. (1959) | C.22.36 | I | Pre | 304.8 | 914.4 | 47.3184 | 154.178 | 69.85 | 127 | 259.842 | 30685.4225 | 0 | 0 | 155.48356 | 0.00392 | 0 | 0 | 22.752708 | 0 | 0 | 1472.03126 | 1758.1638 | 413.6856 | 64321.31 | 4.76998 | 3 | 3.519062 | 0.2352941 | no | 0 | 0.09212758 | 0.2536121 | 1 | 24.554064 | 2.28216556 | 0.100303 | FS
Sozen et al. (1959) | C.22.39 | I | Pre | 304.8 | 914.4 | 47.064 | 156.21 | 69.85 | 127 | 258.572 | 30685.4225 | 0 | 0 | 113.54816 | 0.00279 | 0 | 0 | 14.823734 | 0 | 0 | 1434.11008 | 1654.7424 | 375.76442 | 42667.36 | 3.85016 | 3 | 3.536346 | 0.2270833 | no | 0 | 0.09380069 | 0.2699163 | 1 | 16.369376 | 1.55821576 | 0.1051163 | FS
Sozen et al. (1959) | C.22.40 | I | Pre | 304.8 | 914.4 | 44.52 | 157.48 | 69.85 | 127 | 250.19 | 30685.4225 | 0 | 0 | 240.64468 | 0.00611 | 0 | 0 | 31.8537912 | 0 | 0 | 1503.05768 | 1709.90048 | 612.254688 | 147335.8 | 5.643916 | 3 | 3.654822 | 0.3580645 | no | 0 | 0.1507354 | 0.2883074 | 1 | 40.345174 | 4.09548744 | 0.1285714 | FS
Sozen et al. (1959) | C.22.46 | I | Pre | 304.8 | 914.4 | 45.5376 | 153.67 | 69.85 | 127 | 256.794 | 30685.4225 | 0 | 0 | 192.90284 | 0.00489 | 0 | 0 | 21.7874416 | 0 | 0 | 1420.32056 | 1696.11096 | 397.827652 | 76742.08 | 4.667702 | 3 | 3.560831 | 0.2345528 | no | 0 | 0.1147877 | 0.3187785 | 1 | 28.735372 | 2.79927256 | 0.128481 | FS
Sozen et al. (1959) | C.22.62 | I | Pre | 304.8 | 914.4 | 48.0816 | 154.94 | 69.85 | 127 | 228.6 | 30685.4225 | 0 | 0 | 150.32228 | 0.00424 | 0 | 0 | 26.6827212 | 0 | 0 | 1434.11008 | 1654.7424 | 374.385468 | 56278.48 | 5.165532 | 3 | 4 | 0.22625 | no | 0 | 0.06873534 | 0.2278863 | 1 | 22.797025 | 2.413166 | 0.09043928 | WS
Sozen et al. (1959) | C.22.73 | I | Pre | 304.8 | 914.4 | 44.52 | 152.4 | 69.85 | 127 | 251.714 | 30685.4225 | 0 | 0 | 270.32204 | 0.00704 | 0 | 0 | 20.0637516 | 0 | 0 | 1420.32056 | 1696.11096 | 381.280228 | 103068.4 | 4.479258 | 3 | 3.632694 | 0.2247967 | no | 0 | 0.16741 | 0.4983643 | 1 | 29.647253 | 3.04748392 | 0.15189 | WS
Sozen et al. (1959) | C.32.11 | I | Pre | 304.8 | 914.4 | 45.0288 | 155.956 | 69.85 | 127 | 280.924 | 30685.4225 | 0 | 0 | 115.48364 | 0.00264 | 0 | 0 | 50.4006956 | 0 | 0 | 1420.32056 | 1696.11096 | 0 | 0 | 7.099345 | 3 | 3.254973 | 0 | no | 0 | 0 | 0.07439672 | 1 | 22.552374 | 2.04774372 | 0.04062927 | FS
Sozen et al. (1959) | C.32.22 | I | Pre | 304.8 | 914.4 | 46.3008 | 154.432 | 69.85 | 127 | 254 | 30685.4225 | 0 | 0 | 113.54816 | 0.00287 | 0 | 0 | 26.6827212 | 0 | 0 | 1434.11008 | 1654.7424 | 0 | 0 | 5.165532 | 3 | 3.6 | 0 | no | 0 | 0 | 0.1542532 | 1 | 23.35305 | 2.2752708 | 0.08527132 | FS
Sozen et al. (1959) | C.32.37 | I | Pre | 304.8 | 914.4 | 46.5552 | 155.956 | 69.85 | 127 | 254.254 | 30685.4225 | 0 | 0 | 150.32228 | 0.00377 | 0 | 0 | 21.0979656 | 0 | 0 | 1434.11008 | 1654.7424 | 0 | 0 | 4.593252 | 3 | 3.596404 | 0 | no | 0 | 0 | 0.2562614 | 1 | 20.951022 | 2.02705944 | 0.09607843 | FS
Sozen et al. (1959) | C.32.42 | I | Pre | 304.8 | 914.4 | 47.8272 | 155.956 | 69.85 | 127 | 256.54 | 30685.4225 | 0 | 0 | 150.32228 | 0.00375 | 0 | 0 | 18.5469044 | 0 | 0 | 1434.11008 | 1654.7424 | 0 | 0 | 4.306612 | 3 | 3.564356 | 0 | no | 0 | 0 | 0.2899628 | 1 | 18.46003 | 1.73058476 | 0.09330855 | FS
Sozen et al. (1959) | C.32.50 | I | Pre | 304.8 | 914.4 | 46.8096 | 154.94 | 69.85 | 127 | 271.272 | 30685.4225 | 0 | 0 | 229.67696 | 0.00547 | 0 | 0 | 22.2700748 | 0 | 0 | 1627.16336 | 1827.1114 | 0 | 0 | 4.719118 | 3 | 3.370787 | 0 | no | 0 | 0 | 0.3996656 | 1 | 23.886834 | 2.15116512 | 0.09659443 | FS
Sozen et al. (1959) | C.32.80 | I | Pre | 304.8 | 914.4 | 46.0464 | 152.4 | 69.85 | 127 | 254 | 30685.4225 | 0 | 0 | 308.38648 | 0.00797 | 0 | 0 | 20.68428 | 0 | 0 | 1420.32056 | 1696.11096 | 0 | 0 | 4.547997 | 3 | 3.6 | 0 | no | 0 | 0 | 0.5472733 | 1 | 23.842352 | 2.33042888 | 0.1126667 | FS
Alshegeir & Ramirez (1992) | I-4A | I | Pre | 711.2 |  | 152.4 |  |  |  |  | 178064 | 2276.12448 | 0.021 | 843 | 0.004734253 | na | 0.003649164 | 60.7428356 | 359 | 359 | 1651.741 | 1943.224 | 1294.187 | 1091000 | 7.793769 |  | 2.31 | 0.666 | yes | 1.31005 | 0.128 | 0.2528489 | 0.50914 | 716 | 7.1708 | 0.1180518 | WC
Alshegeir & Ramirez (1992) | II-1A | I | Pre | 914.4 |  | 152.4 |  |  |  |  | 238064 | 3483.864 | 0.025 | 1264 | 0.005309497 | na | 0.003265042 | 61.708102 | 359 | 359 | 1652.764 | 1944.428 | 1265.823 | 1600000 | 7.85545 |  | 2.16 | 0.651 | yes | 1.17215 | 0.129 | 0.2876502 | 0.494376 | 987 | 7.65345 | 0.1240267 | SC
Alshegeir & Ramirez (1992) | I-3A | I | Pre | 711.2 |  | 152.4 |  |  |  |  | 178064 | 2384.51136 | 0.022 | 843 | 0.004734253 | na | 0.00304511 | 60.7428356 | 317 | 317 | 1651.771 | 1943.26 | 1272.835 | 1073000 | 7.793769 |  | 2.35 | 0.655 | yes | 0.9653 | 0.126 | 0.2435497 | 0.5285895 | 503 | 5.1023 | 0.08399838 | SC
Avendaño & Bayrak (2008) | TX28-I-L | I | Pre | 914.4 |  | 177.8 |  |  |  |  | 601934 | 6178.05216 | 0.038 | 5006 | 0.008316526 | na | 0.004758454 | 95.3545308 | 414 | 414 | 2005.506 | 2359.419 | 1300.04 | 6508000 | 9.764964 |  | 2.71 | 0.551 | yes | 1.97 | 0.091 | 0.3398983 | 0.5146069 | 1854 | 14.0658 | 0.1475106 | HS
Avendaño & Bayrak (2008) | TX28-I-D | I | Pre | 914.4 |  | 177.8 |  |  |  |  | 601934 | 6178.05216 | 0.038 | 5006 | 0.008316526 | na | 0.004758454 | 95.3545308 | 414 | 414 | 2005.506 | 2359.419 | 1300.04 | 6508000 | 9.764964 |  | 2.71 | 0.551 | yes | 1.97 | 0.091 | 0.3398983 | 0.5146069 | 1780 | 14.6174 | 0.1532953 | HS
Avendaño & Bayrak (2008) | TX28-II-L | I | Pre | 914.4 |  | 177.8 |  |  |  |  | 659354 | 6178.05216 | 0.038 | 5006 | 0.00759228 | na | 0.004667795 | 78.427895 | 517 | 517 | 1571.429 | 1848.74 | 1349.581 | 6756000 | 8.855953 |  | 3.85 | 0.73 | yes | 2.41325 | 0.12 | 0.4026212 | 0.377833 | 1648 | 13.03155 | 0.1661596 | HS
Avendaño & Bayrak (2008) | TX28-II-D | I | Pre | 914.4 |  | 177.8 |  |  |  |  | 659354 | 6178.05216 | 0.038 | 5006 | 0.00759228 | na | 0.004667795 | 78.427895 | 517 | 517 | 1571.429 | 1848.74 | 1349.581 | 6756000 | 8.855953 |  | 3.85 | 0.73 | yes | 2.41325 | 0.12 | 0.4026212 | 0.377833 | 1670 | 13.16945 | 0.1679179 | HS
Bennett & Balasooriya (1971) | 2F1 | I | Post | 457.2 |  | 25.4 |  |  |  |  | 36452 | 301.93488 | 0.026 | 309 | 0.008476901 | na | 0.02810038 | 39.1622368 | 265 | 265 | 1377.708 | 1620.833 | 967.6375 | 299000 | 6.257974 |  | 2 | 0.597 | yes | 7.4466 | 0.322 | 0.474148 | 0.6289454 | 151 | 14.13475 | 0.3609281 | WC
Bennett & Balasooriya (1971) | 2F2 | I | Post | 457.2 |  | 25.4 |  |  |  |  | 36452 | 301.93488 | 0.026 | 309 | 0.008476901 | na | 0.02810038 | 39.1622368 | 265 | 265 | 1373.021 | 1615.319 | 932.0388 | 288000 | 6.257974 |  | 2 | 0.577 | yes | 7.4466 | 0.275 | 0.4731334 | 0.6281497 | 148 | 13.79 | 0.3521249 | WC
Bennett & Balasooriya (1971) | 2F3 | I | Post | 457.2 |  | 25.4 |  |  |  |  | 36452 | 232.2576 | 0.02 | 232 | 0.006364534 | na | 0.02810038 | 39.1622368 | 265 | 265 | 1609.579 | 1893.622 | 780.1724 | 181000 | 6.257974 |  | 2 | 0.412 | yes | 7.4466 | 0.188 | 0.3969186 | 0.6590373 | 132 | 12.2731 | 0.3133912 | WC
Bennett & Debaiky (1974) | NM-6-240 | I | Post | 330.2 |  | 50.8 |  |  |  |  | 28344 | 1224.51368 | 0.073 | 232 | 0.008185154 | na | 0.00230933 | 36.23885856 | 418 | 418 | 1454.017 | 1710.608 | 762.931 | 177000 | 6.019872 |  | 3.02 | 0.446 | yes | 0.9653 | 0.214 | 1.170438 | 0.2805906 | 89 | 5.86075 | 0.1617256 | SR
Bennett & Debaiky (1974) | NH-6-240 | I | Post | 330.2 |  | 50.8 |  |  |  |  | 28344 | 1258.062 | 0.075 | 232 | 0.008185154 | na | 0.002150734 | 33.35684888 | 545 | 545 | 1452.461 | 1708.778 | 767.2414 | 178000 | 5.775539 |  | 3.02 | 0.449 | yes | 1.17215 | 0.234 | 1.581793 | 0.2253185 | 89 | 5.86075 | 0.1756986 | SR
Bennett & Debaiky (1974) | NL-6-160 | I | Post | 330.2 |  | 50.8 |  |  |  |  | 28344 | 1224.51368 | 0.073 | 232 | 0.008185154 | na | 0.00394 | 36.79733412 | 280 | 280 | 1450.764 | 1706.781 | 762.931 | 177000 | 6.066081 |  | 3.02 | 0.447 | yes | 1.1032 | 0.212 | 0.8781811 | 0.367471 | 91 | 5.9297 | 0.1611448 | SR
Bennett & Debaiky (1974) | NM-6-160 | I | Post | 330.2 |  | 50.8 |  |  |  |  | 28344 | 1224.51368 | 0.073 | 232 | 0.008185154 | na | 0.003463995 | 35.99754196 | 418 | 418 | 1452.605 | 1708.947 | 775.8621 | 180000 | 5.999795 |  | 3.02 | 0.454 | yes | 1.44795 | 0.219 | 1.177964 | 0.2803946 | 94 | 6.13655 | 0.1704714 | SR
Bennett & Debaiky (1974) | NL-6-80 | I | Post | 330.2 |  | 50.8 |  |  |  |  | 28344 | 1207.73952 | 0.072 | 232 | 0.008185154 | na | 0.00788 | 37.4385468 | 280 | 280 | 1457.375 | 1714.559 | 771.5517 | 179000 | 6.118705 |  | 3.02 | 0.45 | yes | 2.2064 | 0.21 | 0.8571071 | 0.3717442 | 106 | 7.0329 | 0.1878518 | SC
Bennett & Debaiky (1974) | NH-6-80 | I | Post | 330.2 |  | 50.8 |  |  |  |  | 28344 | 1224.51368 | 0.073 | 232 | 0.008185154 | na | 0.006578716 | 36.48017516 | 545 | 545 | 1452.461 | 1708.778 | 767.2414 | 178000 | 6.039882 |  | 3.02 | 0.449 | yes | 3.5854 | 0.215 | 1.416485 | 0.2300714 | 114 | 7.51555 | 0.2060174 | SC
Bennett & Debaiky (1974) | NL-10-160 | I | Post | 330.2 |  | 50.8 |  |  |  |  | 28344 | 1224.51368 | 0.073 | 232 | 0.008185154 | na | 0.00861875 | 36.23885856 | 280 | 280 | 1454.144 | 1710.758 | 771.5517 | 179000 | 6.019872 |  | 3.02 | 0.451 | yes | 2.41325 | 0.216 | 0.8924782 | 0.3680121 | 103 | 6.7571 | 0.1864601 | SR
Bennett & Debaiky (1974) | NM-10-160 | I | Post | 330.2 |  | 50.8 |  |  |  |  | 28344 | 1224.51368 | 0.073 | 232 | 0.008185154 | na | 0.009585732 | 35.99754196 | 410 | 410 | 1452.605 | 1708.947 | 775.8621 | 180000 | 5.999795 |  | 3.02 | 0.454 | yes | 3.93015 | 0.219 | 1.16174 | 0.2843103 | 103 | 6.7571 | 0.18771 | SC
Bennett & Debaiky (1974) | PM-6-160 | I | Post | 330.2 |  | 50.8 |  |  |  |  | 28344 | 1190.96536 | 0.071 | 232 | 0.008185154 | na | 0.003463995 | 39.75518616 | 418 | 418 | 1455.324 | 1712.146 | 1107.759 | 257000 | 6.305171 |  | 3.02 | 0.647 | yes | 1.44795 | 0.282 | 1.046154 | 0.2864159 | 96 | 6.3434 | 0.1595616 | SR
Bennett & Debaiky (1974) | PH-6-160 | I | Post | 330.2 |  | 50.8 |  |  |  |  | 28344 | 1207.73952 | 0.072 | 232 | 0.008185154 | na | 0.003289358 | 37.99702236 | 545 | 545 | 1453.978 | 1710.562 | 1086.207 | 252000 | 6.164172 |  | 3.02 | 0.635 | yes | 1.7927 | 0.291 | 1.345922 | 0.23271 | 94 | 6.13655 | 0.1615008 | SR
Bennett & Debaiky (1974) | PL-6-80 | I | Post | 330.2 |  | 50.8 |  |  |  |  | 28344 | 1174.1912 | 0.07 | 232 | 0.008185154 | na | 0.00788 | 41.196191 | 280 | 280 | 1456.415 | 1713.429 | 1103.448 | 256000 | 6.418426 |  | 3.02 | 0.644 | yes | 2.2064 | 0.271 | 0.765143 | 0.3781919 | 106 | 6.96395 | 0.1690435 | SC
Bennett & Debaiky (1974) | CM-6-240 | I | Post | 330.2 |  | 50.8 |  |  |  |  | 28344 | 1090.3204 | 0.065 | 232 | 0.008185154 | na | 0.00230933 | 53.59986424 | 418 | 418 | 1457.465 | 1714.665 | 780.1724 | 181000 | 7.321193 |  | 3.02 | 0.455 | yes | 0.9653 | 0.148 | 0.7294715 | 0.3051075 | 100 | 6.55025 | 0.1222065 | SR
Bennett & Debaiky (1974) | CH-6-240 | I | Post | 330.2 |  | 50.8 |  |  |  |  | 28344 | 1090.3204 | 0.065 | 232 | 0.008185154 | na | 0.002150734 | 54.3996564 | 545 | 545 | 1457.375 | 1714.559 | 771.5517 | 179000 | 7.375612 |  | 3.02 | 0.45 | yes | 1.17215 | 0.144 | 0.8704805 | 0.2519086 | 103 | 6.7571 | 0.1242122 | SR
Bennett & Debaiky (1974) | CL-6-160 | I | Post | 330.2 |  | 50.8 |  |  |  |  | 28344 | 1073.54624 | 0.064 | 232 | 0.008185154 | na | 0.00394 | 55.19944856 | 280 | 280 | 1454.144 | 1710.758 | 771.5517 | 179000 | 7.429633 |  | 3.02 | 0.451 | yes | 1.1032 | 0.142 | 0.5402661 | 0.3991092 | 103 | 6.7571 | 0.1224125 | SR
Bennett & Debaiky (1974) | CM-6-160 | I | Post | 330.2 |  | 50.8 |  |  |  |  | 28344 | 1056.77208 | 0.063 | 232 | 0.008185154 | na | 0.003463995 | 57.59882504 | 418 | 418 | 1457.284 | 1714.452 | 762.931 | 177000 | 7.589389 |  | 3.02 | 0.445 | yes | 1.44795 | 0.135 | 0.664286 | 0.311747 | 112 | 7.3087 | 0.1268897 | SR
Bennett & Debaiky (1974) | CH-6-160 | I | Post | 330.2 |  | 50.8 |  |  |  |  | 28344 | 1073.54624 | 0.064 | 232 | 0.008185154 | na | 0.003289358 | 55.84066124 | 545 | 545 | 1457.375 | 1714.559 | 771.5517 | 179000 | 7.472661 |  | 3.02 | 0.45 | yes | 1.7927 | 0.14 | 0.8382573 | 0.2548416 | 112 | 7.37765 | 0.1321197 | SC
Bennett & Debaiky (1974) | CL-6-80 | I | Post | 330.2 |  | 50.8 |  |  |  |  | 28344 | 1073.54624 | 0.064 | 232 | 0.008185154 | na | 0.00788 | 56.79903288 | 280 | 280 | 1455.812 | 1712.72 | 775.8621 | 180000 | 7.536513 |  | 3.02 | 0.453 | yes | 2.2064 | 0.139 | 0.5252914 | 0.3993842 | 116 | 7.65345 | 0.1347461 | SC
Bennett & Debaiky (1974) | CM-6-80 | I | Post | 330.2 |  | 50.8 |  |  |  |  | 28344 | 452.90232 | 0.027 | 232 | 0.008185154 | na | 0.00692799 | 55.99924072 | 418 | 418 | 1451.087 | 1707.161 | 780.1724 | 181000 | 7.483264 |  | 3.02 | 0.457 | yes | 2.8959 | 0.142 | 0.4136372 | 0.5127651 | 126 | 8.274 | 0.147752 | SC
Bennett & Debaiky (1974) | CH-6-80 | I | Post | 330.2 |  | 50.8 |  |  |  |  | 28344 | 469.67648 | 0.028 | 232 | 0.008185154 | na | 0.006578716 | 52.6414926 | 545 | 545 | 1455.918 | 1712.844 | 784.4828 | 182000 | 7.255446 |  | 3.02 | 0.458 | yes | 3.5854 | 0.149 | 0.5162641 | 0.4384939 | 140 | 9.2393 | 0.1755136 | SC
Choulli, Marí & Cladera (2008) | C2TE | I | Pre | 749.3 |  | 99.06 |  |  |  |  | 194500 | 668.030922 | 0.009 | 792 | 0.004071979 | na | 0.004990667 | 89.99730228 | 525 | 525 | 4382.365 | 5155.724 | 1546.717 | 1225000 | 9.486691 |  | 3.13 | 0.3 | yes | 2.6201 | 0.053 | 0.2507842 | 0.7906504 | 721 | 10.7562 | 0.1195169 | FS
Choulli, Marí & Cladera (2008) | C2TW | I | Pre | 749.3 |  | 99.06 |  |  |  |  | 194500 | 668.030922 | 0.009 | 792 | 0.004071979 | na | 0.004990667 | 89.99730228 | 525 | 525 | 4382.365 | 5155.724 | 1546.717 | 1225000 | 9.486691 |  | 3.13 | 0.3 | yes | 2.6201 | 0.053 | 0.2507842 | 0.7906504 | 605 | 10.2046 | 0.1133878 | FS
Choulli, Marí & Cladera (2008) | C1TE | I | Pre | 749.3 |  | 99.06 |  |  |  |  | 194500 | 1113.38487 | 0.015 | 1386 | 0.007125964 | na | 0.004990667 | 80.99964048 | 525 | 525 | 3800.265 | 4470.899 | 1341.27 | 1859000 | 8.99998 |  | 3.13 | 0.3 | yes | 2.6201 | 0.059 | 0.4315519 | 0.7747139 | 779 | 9.44615 | 0.1166197 | WS
De Silva, Mutsuyoshi, Witchukreangkrai & Takagi (2006) | IPRC-1 | I | Post | 500.38 |  | 149.86 |  |  |  |  | 125000 | 6973.786 | 0.093 | 531 | 0.004248 | na | 0.003305822 | 41.79603512 | 438 | 438 | 1045.788 | 1230.339 | 706.2147 | 375000 | 6.464985 |  | 3.38 | 0.574 | yes | 1.44795 | 0.072 | 1.08088 | 0.0983367 | 707 | 5.7918 | 0.138573 | FS
De Silva, Mutsuyoshi, Witchukreangkrai & Takagi (2006) | IPRC-2 | I | Post | 500.38 |  | 149.86 |  |  |  |  | 125000 | 6598.851 | 0.088 | 531 | 0.004248 | na | 0.001889041 | 49.297534 | 438 | 438 | 1045.788 | 1230.339 | 706.2147 | 375000 | 7.02122 |  | 3.38 | 0.574 | yes | 0.8274 | 0.061 | 0.8719809 | 0.1033466 | 644 | 5.2402 | 0.1062974 | WS
De Silva, Mutsuyoshi, Witchukreangkrai & Takagi (2006) | IPRC-3 | I | Post | 500.38 |  | 149.86 |  |  |  |  | 125000 | 6823.812 | 0.091 | 531 | 0.004248 | na | 0.004101841 | 44.99520376 | 353 | 353 | 1045.788 | 1230.339 | 706.2147 | 375000 | 6.707846 |  | 3.38 | 0.574 | yes | 1.44795 | 0.067 | 0.8126535 | 0.1214945 | 623 | 5.1023 | 0.1133965 | WS
De Silva, Mutsuyoshi, Witchukreangkrai & Takagi (2006) | IPRC-4 | I | Post | 500.38 |  | 149.86 |  |  |  |  | 125000 | 10648.15 | 0.142 | 531 | 0.004248 | na | 0.003305822 | 43.1956714 | 438 | 438 | 1045.788 | 1230.339 | 706.2147 | 375000 | 6.572341 |  | 3.38 | 0.574 | yes | 1.44795 | 0.069 | 1.542713 | 0.06666579 | 745 | 5.86075 | 0.1356791 | WS
Durrani & Robertson (1978) | 3 | T | Pre | 508 |  | 76.2 |  |  |  |  | 81774 | 348.3864 | 0.009 | 296 | 0.003619732 | na | 0.001726834 | 46.11215488 | 559 | 559 | 1583.574 | 1863.028 | 959.4595 | 284000 | 6.790593 |  | 3.52 | 0.515 | yes | 0.9653 | 0.076 | 0.2334116 | 0.5325702 | 154 | 6.41235 | 0.1390599 | WS
Durrani & Robertson (1978) | 4 | T | Pre | 508 |  | 76.2 |  |  |  |  | 81774 | 348.3864 | 0.009 | 296 | 0.003619732 | na | 0.001726834 | 44.13335876 | 559 | 559 | 1581.911 | 1861.072 | 1060.811 | 314000 | 6.643294 |  | 3.52 | 0.57 | yes | 0.9653 | 0.088 | 0.2437407 | 0.5323086 | 165 | 6.82605 | 0.1546687 | WS
Durrani & Robertson (1978) | 5 | T | Pre | 508 |  | 76.2 |  |  |  |  | 81774 | 348.3864 | 0.009 | 296 | 0.003619732 | na | 0.001818154 | 44.62978148 | 493 | 493 | 1580.152 | 1859.002 | 1054.054 | 312000 | 6.680552 |  | 3.52 | 0.567 | yes | 0.89635 | 0.086 | 0.2275773 | 0.5631466 | 167 | 6.895 | 0.1544933 | WS
Durrani & Robertson (1978) | 8 | T | Pre | 508 |  | 76.2 |  |  |  |  | 81774 | 348.3864 | 0.009 | 296 | 0.003619732 | na | 0.001596065 | 39.4380272 | 432 | 432 | 1580.152 | 1859.002 | 1054.054 | 312000 | 6.27997 |  | 3.52 | 0.567 | yes | 0.6895 | 0.098 | 0.2436158 | 0.5953257 | 170 | 7.0329 | 0.1783279 | WS
Durrani & Robertson (1978) | 10 | T | Pre | 508 |  | 76.2 |  |  |  |  | 81774 | 348.3864 | 0.009 | 296 | 0.003619732 | na | 0.001596065 | 42.03735172 | 432 | 432 | 1581.177 | 1860.208 | 1047.297 | 310000 | 6.483622 |  | 3.52 | 0.563 | yes | 0.6895 | 0.091 | 0.2286404 | 0.595482 | 172 | 7.10185 | 0.1689414 | WS
Durrani & Robertson (1978) | 11 | T | Pre | 508 |  | 76.2 |  |  |  |  | 81774 | 348.3864 | 0.009 | 296 | 0.003619732 | na | 0.002274392 | 41.78914036 | 576 | 576 | 1582.217 | 1861.432 | 1040.541 | 308000 | 6.464452 |  | 3.52 | 0.559 | yes | 1.31005 | 0.091 | 0.2611014 | 0.524892 | 179 | 7.37765 | 0.1765447 | WS
Elzanaty, Nilson & Slate (1985) | CW10 | I | Pre | 457.2 |  | 50.8 |  |  |  |  | 54193 | 952.25616 | 0.041 | 396 | 0.007307217 | na | 0.005560484 | 73.084456 | 434 | 434 | 2232.934 | 2626.981 | 1108.586 | 439000 | 8.548945 |  | 3.8 | 0.422 | yes | 2.41325 | 0.111 | 0.4667276 | 0.4783429 | 173 | 9.03245 | 0.1235892 | WS
Elzanaty, Nilson & Slate (1985) | CW11 | I | Pre | 457.2 |  | 50.8 |  |  |  |  | 54193 | 998.70768 | 0.043 | 396 | 0.007307217 | na | 0.005560484 | 55.847556 | 434 | 434 | 2240.47 | 2635.848 | 1083.333 | 429000 | 7.473122 |  | 3.8 | 0.411 | yes | 2.41325 | 0.142 | 0.6273077 | 0.4673114 | 157 | 8.1361 | 0.1456841 | WS
Elzanaty, Nilson & Slate (1985) | CW12 | I | Pre | 457.2 |  | 50.8 |  |  |  |  | 54193 | 1091.61072 | 0.047 | 396 | 0.007307217 | na | 0.005560484 | 39.989608 | 434 | 434 | 2240.015 | 2635.312 | 1088.384 | 431000 | 6.323734 |  | 3.8 | 0.413 | yes | 2.41325 | 0.199 | 0.9193958 | 0.4451981 | 141 | 7.3087 | 0.182765 | WS
Elzanaty, Nilson & Slate (1985) | CW13 | I | Pre | 457.2 |  | 50.8 |  |  |  |  | 54193 | 1207.73952 | 0.052 | 560 | 0.01033344 | na | 0.005560484 | 72.39498 | 434 | 434 | 1583.395 | 1862.818 | 1078.571 | 604000 | 8.508524 |  | 3.8 | 0.579 | yes | 2.41325 | 0.154 | 0.5377433 | 0.4202916 | 182 | 9.44615 | 0.1304807 | WS
Elzanaty, Nilson & Slate (1985) | CW14 | I | Pre | 457.2 |  | 50.8 |  |  |  |  | 54193 | 1207.73952 | 0.052 | 560 | 0.01033344 | na | 0.007943548 | 73.773932 | 434 | 434 | 1582.723 | 1862.027 | 1089.286 | 610000 | 8.589175 |  | 3.8 | 0.585 | yes | 3.4475 | 0.153 | 0.5275979 | 0.4201881 | 188 | 9.72195 | 0.1317803 | WS
Elzanaty, Nilson & Slate (1985) | CW15 | I | Pre | 457.2 |  | 50.8 |  |  |  |  | 54193 | 952.25616 | 0.041 | 396 | 0.007307217 | na | 0.005560484 | 70.326552 | 434 | 434 | 2239.564 | 2634.782 | 1093.434 | 433000 | 8.386093 |  | 3.8 | 0.415 | yes | 2.41325 | 0.114 | 0.4857196 | 0.4790828 | 150 | 7.79135 | 0.1107882 | WS
Elzanaty, Nilson & Slate (1985) | CW16 | I | Pre | 457.2 |  | 50.8 |  |  |  |  | 54193 | 2554.8336 | 0.11 | 560 | 0.01033344 | na | 0.005560484 | 73.084456 | 434 | 434 | 1583.057 | 1862.42 | 1083.929 | 607000 | 8.548945 |  | 3.8 | 0.582 | yes | 2.41325 | 0.153 | 0.8770459 | 0.2552079 | 187 | 9.72195 | 0.1330235 | WS
Elzanaty, Nilson & Slate (1985) | CI10 | T | Pre | 355.6 |  | 76.2 |  |  |  |  | 58710 | 596.12784 | 0.022 | 396 | 0.006745018 | na | 0.004607258 | 73.084456 | 434 | 434 | 2238.02 | 2632.965 | 1111.111 | 440000 | 8.548945 |  | 5.8 | 0.422 | yes | 1.99955 | 0.103 | 0.3371919 | 0.6125548 | 141 | 6.96395 | 0.09528634 | SC
Elzanaty, Nilson & Slate (1985) | CI11 | T | Pre | 355.6 |  | 76.2 |  |  |  |  | 58710 | 623.22456 | 0.023 | 396 | 0.006745018 | na | 0.004607258 | 55.847556 | 434 | 434 | 2240.015 | 2635.312 | 1088.384 | 431000 | 7.473122 |  | 5.8 | 0.413 | yes | 1.99955 | 0.131 | 0.4492756 | 0.6021672 | 127 | 6.27445 | 0.1123496 | SC
Elzanaty, Nilson & Slate (1985) | CI12 | T | Pre | 355.6 |  | 76.2 |  |  |  |  | 58710 | 704.51472 | 0.026 | 396 | 0.006745018 | na | 0.004607258 | 39.989608 | 434 | 434 | 2234.392 | 2628.697 | 1090.909 | 432000 | 6.323734 |  | 5.8 | 0.415 | yes | 1.99955 | 0.184 | 0.6590466 | 0.5718462 | 122 | 6.0676 | 0.1517294 | SC
Elzanaty, Nilson & Slate (1985) | CI13 | T | Pre | 355.6 |  | 76.2 |  |  |  |  | 58710 | 758.70816 | 0.028 | 560 | 0.009538409 | na | 0.004607258 | 72.39498 | 434 | 434 | 1586.134 | 1866.041 | 1078.571 | 604000 | 8.508524 |  | 5.8 | 0.578 | yes | 1.99955 | 0.142 | 0.3768383 | 0.554565 | 155 | 7.65345 | 0.105718 | SC
Elzanaty, Nilson & Slate (1985) | CI14 | T | Pre | 355.6 |  | 76.2 |  |  |  |  | 58710 | 758.70816 | 0.028 | 560 | 0.009538409 | na | 0.007308065 | 73.773932 | 434 | 434 | 1582.392 | 1861.638 | 1094.643 | 613000 | 8.589175 |  | 5.8 | 0.588 | yes | 3.1717 | 0.142 | 0.3693107 | 0.5539814 | 165 | 8.1361 | 0.1102842 | SC
Elzanaty, Nilson & Slate (1985) | CI15 | T | Pre | 355.6 |  | 76.2 |  |  |  |  | 58710 | 596.12784 | 0.022 | 396 | 0.006745018 | na | 0.004607258 | 70.326552 | 434 | 434 | 2234.181 | 2628.448 | 1093.434 | 433000 | 8.386093 |  | 5.8 | 0.416 | yes | 1.99955 | 0.105 | 0.3500469 | 0.6121472 | 121 | 5.99865 | 0.08529709 | SC
Elzanaty, Nilson & Slate (1985) | CI16 | T | Pre | 355.6 |  | 76.2 |  |  |  |  | 58710 | 1571.60976 | 0.058 | 560 | 0.009538409 | na | 0.004607258 | 73.084456 | 434 | 434 | 1582.834 | 1862.158 | 1087.5 | 609000 | 8.548945 |  | 5.8 | 0.584 | yes | 1.99955 | 0.142 | 0.5510025 | 0.3749149 | 163 | 8.06715 | 0.1103812 | SC
Hartman, Breen & Kreger (1988) | 2-1 | I | Pre | 546.1 |  | 50.8 |  |  |  |  | 81677 | 499.35384 | 0.018 | 825 | 0.01010076 | na | 0.02206948 | 74.463408 | 503 | 503 | 1635.046 | 1923.584 | 1061.818 | 876000 | 8.629218 |  | 3 | 0.552 | yes | 11.10095 | 0.14 | 0.3433796 | 0.6459023 | 435 | 18.13385 | 0.243527 | WC
Hartman, Breen & Kreger (1988) | 2-2 | I | Pre | 546.1 |  | 50.8 |  |  |  |  | 81677 | 499.35384 | 0.018 | 825 | 0.01010076 | na | 0.02755258 | 74.463408 | 503 | 503 | 1635.046 | 1923.584 | 1061.818 | 876000 | 8.629218 |  | 3 | 0.552 | yes | 13.85895 | 0.137 | 0.3433796 | 0.6459023 | 475 | 19.78865 | 0.26575 | WC
Hartman, Breen & Kreger (1988) | 2-3 | I | Pre | 546.1 |  | 50.8 |  |  |  |  | 81677 | 499.35384 | 0.018 | 825 | 0.01010076 | na | 0.02755258 | 74.463408 | 503 | 503 | 1635.046 | 1923.584 | 1061.818 | 876000 | 8.629218 |  | 3 | 0.552 | yes | 13.85895 | 0.134 | 0.3433796 | 0.6459023 | 467 | 19.4439 | 0.2611202 | WC
Heckmann (2008) | B-C-70-1 | I | Pre | 1016 |  | 177.8 |  |  |  |  | 319290 | 7948.3712 | 0.044 | 2566 | 0.008036581 | na | 0.002333333 | 83.426596 | 413.7 | 413.7 | 1531.787 | 1802.102 | 1117.303 | 2867000 | 9.133816 |  | 2.2 | 0.62 | yes | 0.9653 | 0.111 | 0.3657482 | 0.4034437 | 1597 | 10.7562 | 0.1289301 | SR
Heckmann (2008) | B-C-70-4 | I | Pre | 1016 |  | 177.8 |  |  |  |  | 319290 | 7948.3712 | 0.044 | 2566 | 0.008036581 | na | 0.002333333 | 85.7018668 | 413.7 | 413.7 | 1569.765 | 1846.782 | 1117.303 | 2867000 | 9.25753 |  | 2.2 | 0.605 | yes | 0.9653 | 0.106 | 0.3595994 | 0.4093517 | 1583 | 10.68725 | 0.1247027 | SR
Heckmann (2008) | B-C-70-5 | I | Pre | 1016 |  | 177.8 |  |  |  |  | 319290 | 7948.3712 | 0.044 | 2566 | 0.008036581 | na | 0.002333333 | 86.1845 | 413.7 | 413.7 | 1580.213 | 1859.074 | 1117.303 | 2867000 | 9.283561 |  | 2.2 | 0.601 | yes | 0.9653 | 0.104 | 0.3585599 | 0.4109566 | 1512 | 10.2046 | 0.1184041 | SR
Heckmann (2008) | B-C-70-6 | I | Pre | 1016 |  | 177.8 |  |  |  |  | 319290 | 7948.3712 | 0.044 | 2566 | 0.008036581 | na | 0.002333333 | 88.252928 | 413.7 | 413.7 | 1601.531 | 1884.154 | 1117.303 | 2867000 | 9.394303 |  | 2.2 | 0.593 | yes | 0.9653 | 0.1 | 0.3520975 | 0.4142043 | 1664 | 11.23885 | 0.1273482 | SR
Heckmann (2008) | B-C-60-1 | I | Pre | 1016 |  | 177.8 |  |  |  |  | 319290 | 7948.3712 | 0.044 | 2566 | 0.008036581 | na | 0.002333333 | 84.805548 | 413.7 | 413.7 | 1531.787 | 1802.102 | 1117.303 | 2867000 | 9.208993 |  | 2.2 | 0.62 | yes | 0.9653 | 0.109 | 0.3598011 | 0.4034437 | 1624 | 10.96305 | 0.1292728 | SR
Heckmann (2008) | B-C-60-2 | I | Pre | 1016 |  | 177.8 |  |  |  |  | 319290 | 7948.3712 | 0.044 | 2566 | 0.008036581 | na | 0.002333333 | 87.563452 | 413.7 | 413.7 | 1529.32 | 1799.2 | 1117.303 | 2867000 | 9.357535 |  | 2.2 | 0.621 | yes | 0.9653 | 0.106 | 0.3482424 | 0.4030558 | 1597 | 10.7562 | 0.1228389 | SR
Hernandez (1958) | G7 | I | Pre | 304.8 |  | 43.18 |  |  |  |  | 30532 | 329.0316 | 0.025 | 156 | 0.005109393 | na | 0.00178319 | 32.1295816 | 232 | 232 | 1568.752 | 1845.59 | 839.7436 | 131000 | 5.668296 |  | 3.55 | 0.455 | yes | 0.4137 | 0.134 | 0.4299891 | 0.5801777 | 62 | 5.516 | 0.1716798 | WS
Hernandez (1958) | G29 | I | Pre | 304.8 |  | 45.72 |  |  |  |  | 30693 | 362.321856 | 0.026 | 157 | 0.005115173 | na | 0.002814286 | 29.8543108 | 245 | 245 | 1496.747 | 1760.878 | 815.2866 | 128000 | 5.46391 |  | 2.79 | 0.463 | yes | 0.6895 | 0.139 | 0.4698188 | 0.5458472 | 79 | 6.96395 | 0.2332645 | WS
Kaufman & Ramirez (1988) | I-2 | I | Pre | 711.2 |  | 152.4 |  |  |  |  | 178064 | 3143.21952 | 0.029 | 1077 | 0.006048387 | na | 0.002440708 | 57.5022984 | 339 | 339 | 1613.779 | 1898.564 | 1230.269 | 1325000 | 7.583027 |  | 2.2 | 0.648 | yes | 0.8274 | 0.129 | 0.3407127 | 0.4982074 | 645 | 6.55025 | 0.1139128 | WC
Lee, Cho & Oh (2010) | C40P2S10 | I | Post | 1198.88 |  | 200.66 |  |  |  |  | 312450 | 21651.05 | 0.09 | 1110 | 0.003552568 | na | 0.002347234 | 45.39509984 | 470 | 470 | 1608.953 | 1892.886 | 1029.73 | 1143000 | 6.737589 |  | 2.47 | 0.544 | yes | 1.1032 | 0.081 | 1.057733 | 0.1190421 | 1425 | 7.0329 | 0.1549264 | SC
Lee, Cho & Oh (2010) | C40P2S13 | I | Post | 1198.88 |  | 200.66 |  |  |  |  | 312450 | 21651.05 | 0.09 | 1110 | 0.003552568 | na | 0.004254362 | 45.39509984 | 470 | 470 | 1608.953 | 1892.886 | 1029.73 | 1143000 | 6.737589 |  | 2.47 | 0.544 | yes | 1.99955 | 0.081 | 1.057733 | 0.1190421 | 1541 | 7.5845 | 0.1670775 | SC
Lee, Cho & Oh (2010) | C60P1S10 | I | Post | 1198.88 |  | 200.66 |  |  |  |  | 312450 | 17561.41 | 0.073 | 555 | 0.001776284 | na | 0.002347234 | 73.3947202 | 470 | 470 | 1338.156 | 1574.302 | 935.1351 | 519000 | 8.567072 |  | 2.47 | 0.594 | yes | 1.1032 | 0.027 | 0.4998581 | 0.06478997 | 1353 | 6.68815 | 0.09112576 | SC
Lee, Cho & Oh (2010) | C60P2S10 | I | Post | 1198.88 |  | 200.66 |  |  |  |  | 312450 | 19245.38 | 0.08 | 1110 | 0.003552568 | na | 0.002347234 | 73.3947202 | 470 | 470 | 1608.953 | 1892.886 | 1029.73 | 1143000 | 8.567072 |  | 2.47 | 0.544 | yes | 1.1032 | 0.05 | 0.5901775 | 0.1319588 | 1666 | 8.20505 | 0.1117935 | SC
Lee, Cho & Oh (2010) | C60P2S13 | I | Post | 1198.88 |  | 200.66 |  |  |  |  | 312450 | 19245.38 | 0.08 | 1110 | 0.003552568 | na | 0.004254362 | 73.3947202 | 470 | 470 | 1608.953 | 1892.886 | 1029.73 | 1143000 | 8.567072 |  | 2.47 | 0.544 | yes | 1.99955 | 0.05 | 0.5901775 | 0.1319588 | 1851 | 9.17035 | 0.1249456 | SC
Lee, Cho & Oh (2010) | C80P2S10 | I | Post | 1198.88 |  | 200.66 |  |  |  |  | 312450 | 19245.38 | 0.08 | 1110 | 0.003552568 | na | 0.002347234 | 84.89517988 | 470 | 470 | 1608.953 | 1892.886 | 1029.73 | 1143000 | 9.213858 |  | 2.47 | 0.544 | yes | 1.1032 | 0.043 | 0.5102282 | 0.1319588 | 1556 | 7.7224 | 0.09096394 | SC
Lee, Cho & Oh (2010) | C80P2S13 | I | Post | 1198.88 |  | 200.66 |  |  |  |  | 312450 | 19245.38 | 0.08 | 1110 | 0.003552568 | na | 0.004254362 | 84.89517988 | 470 | 470 | 1608.953 | 1892.886 | 1029.73 | 1143000 | 9.213858 |  | 2.47 | 0.544 | yes | 1.99955 | 0.043 | 0.5102282 | 0.1319588 | 1877 | 9.30825 | 0.109644 | SC
Lyngberg (1976) | 2A-3 | I | Post | 599.44 |  | 119.38 |  |  |  |  | 159600 | 2862.445888 | 0.04 | 678 | 0.00424812 | na | 0.005260795 | 32.59842528 | 616 | 616 | 1566.489 | 1842.928 | 930.6785 | 631000 | 5.709503 |  | 2.78 | 0.505 | yes | 3.24065 | 0.121 | 0.9600044 | 0.2126445 | 506 | 7.79135 | 0.23901 | WC
Lyngberg (1976) | 2B-3 | I | Post | 599.44 |  | 119.38 |  |  |  |  | 159600 | 2790.885 | 0.039 | 678 | 0.00424812 | na | 0.005254355 | 33.90153492 | 643 | 643 | 1567.732 | 1844.391 | 927.7286 | 629000 | 5.822502 |  | 2.78 | 0.503 | yes | 3.37855 | 0.116 | 0.9361498 | 0.2098476 | 515 | 7.92925 | 0.2338906 | WC
Lyngberg (1976) | 3A-2 | I | Post | 599.44 |  | 119.38 |  |  |  |  | 159600 | 3792.741 | 0.053 | 452 | 0.00283208 | na | 0.005303846 | 31.10226236 | 663 | 663 | 1567.73 | 1844.388 | 931.4159 | 421000 | 5.57694 |  | 2.78 | 0.505 | yes | 3.51645 | 0.085 | 1.272542 | 0.1121793 | 489 | 7.51555 | 0.24164 | WC
Lyngberg (1976) | 4A-1 | I | Post | 599.44 |  | 119.38 |  |  |  |  | 159600 | 4723.036 | 0.066 | 226 | 0.00141604 | na | 0.005287246 | 31.50215844 | 639 | 639 | 1566.508 | 1842.95 | 960.177 | 217000 | 5.612678 |  | 2.78 | 0.521 | yes | 3.37855 | 0.043 | 1.409181 | 0.04996904 | 469 | 7.23975 | 0.2298176 | WC
Lyngberg (1976) | 4B-1 | I | Post | 599.44 |  | 119.38 |  |  |  |  | 159600 | 4794.597 | 0.067 | 226 | 0.00141604 | na | 0.005344149 | 30.39899684 | 658 | 658 | 1565.86 | 1842.189 | 924.7788 | 209000 | 5.513529 |  | 2.78 | 0.502 | yes | 3.51645 | 0.043 | 1.523186 | 0.04788687 | 454 | 7.0329 | 0.231353 | WC
Maruyama & Rizkalla (1988) | PS2-S6M | T | Pre | 490.22 |  | 96.52 |  |  |  |  | 91500 | 567.7924128 | 0.012 | 198 | 0.002163934 | na | 0.001800933 | 43.49904084 | 536 | 536 | 2879.404 | 3387.534 | 1111.111 | 220000 | 6.59538 |  | 2.69 | 0.328 | yes | 0.9653 | 0.03 | 0.2911062 | 0.4920571 | 151 | 3.7233 | 0.08559499 | FS
Maruyama & Rizkalla (1988) | PS3-D2 | T | Pre | 490.22 |  | 96.52 |  |  |  |  | 91500 | 567.7924128 | 0.012 | 198 | 0.002163934 | na | 0.003704776 | 44.69872908 | 335 | 335 | 2879.404 | 3387.534 | 1111.111 | 220000 | 6.685711 |  | 2.69 | 0.328 | yes | 1.2411 | 0.029 | 0.2293318 | 0.6078371 | 156 | 3.79225 | 0.08484022 | FS
Maruyama & Rizkalla (1988) | PS4-M2 | T | Pre | 490.22 |  | 96.52 |  |  |  |  | 91500 | 567.7924128 | 0.012 | 198 | 0.002163934 | na | 0.001929898 | 43.1956714 | 393 | 393 | 2879.404 | 3387.534 | 1111.111 | 220000 | 6.572341 |  | 2.69 | 0.328 | yes | 0.75845 | 0.03 | 0.2534245 | 0.5691908 | 146 | 3.5854 | 0.08300369 | FS
Maruyama & Rizkalla (1988) | PS6-WD | T | Pre | 490.22 |  | 96.52 |  |  |  |  | 91500 | 567.7924128 | 0.012 | 198 | 0.002163934 | na | 0.001496589 | 38.10044376 | 645 | 645 | 2879.404 | 3387.534 | 1111.111 | 220000 | 6.172556 |  | 2.69 | 0.328 | yes | 0.9653 | 0.035 | 0.3666845 | 0.445989 | 139 | 3.37855 | 0.08867482 | FS
Maruyama & Rizkalla (1988) | PS7-WSH | T | Pre | 490.22 |  | 96.52 |  |  |  |  | 91500 | 567.7924128 | 0.012 | 198 | 0.002163934 | na | 0.001833777 | 39.1967106 | 564 | 564 | 2879.404 | 3387.534 | 1111.111 | 220000 | 6.260728 |  | 2.69 | 0.328 | yes | 1.03425 | 0.034 | 0.3316309 | 0.4793382 | 134 | 3.3096 | 0.08443566 | FS
Maruyama & Rizkalla (1988) | PS8-WS | T | Pre | 490.22 |  | 96.52 |  |  |  |  | 91500 | 567.7924128 | 0.012 | 198 | 0.002163934 | na | 0.001853495 | 40.1964508 | 558 | 558 | 2879.404 | 3387.534 | 1111.111 | 220000 | 6.340067 |  | 2.69 | 0.328 | yes | 1.03425 | 0.033 | 0.3215916 | 0.482008 | 123 | 3.0338 | 0.07547433 | FS
Maruyama & Rizkalla (1988) | PS9-WDH | T | Pre | 490.22 |  | 96.52 |  |  |  |  | 91500 | 567.7924128 | 0.012 | 198 | 0.002163934 | na | 0.001529956 | 41.49956044 | 676 | 676 | 2879.404 | 3387.534 | 1111.111 | 220000 | 6.442015 |  | 2.69 | 0.328 | yes | 1.03425 | 0.032 | 0.3456143 | 0.4344217 | 128 | 3.10275 | 0.07476585 | FS
Moayer & Regan (1974) | P8 | T | Post | 320.04 |  | 149.86 |  |  |  |  | 84503 | 1007.185 | 0.021 | 188 | 0.002224773 | na | 0.002224194 | 42.6785644 | 310 | 310 | 2372.408 | 2791.069 | 1750 | 329000 | 6.532883 |  | 3.6 | 0.627 | yes | 0.6895 | 0.138 | 0.2762059 | 0.4477468 | 178 | 4.34385 | 0.1017806 | FS
Moayer & Regan (1974) | P13 | T | Post | 320.04 |  | 149.86 |  |  |  |  | 84503 | 911.2626936 | 0.019 | 140 | 0.001656746 | na | 0.002224194 | 39.3690796 | 310 | 310 | 1593.279 | 1874.445 | 1207.143 | 169000 | 6.274478 |  | 3.48 | 0.644 | yes | 0.6895 | 0.051 | 0.2166588 | 0.3094682 | 140 | 3.3096 | 0.08406597 | FS
Moayer & Regan (1974) | P18 | T | Post | 320.04 |  | 149.86 |  |  |  |  | 84503 | 623.4955272 | 0.013 | 188 | 0.002224773 | na | 0.002224194 | 44.471202 | 310 | 310 | 2372.408 | 2791.069 | 1750 | 329000 | 6.668673 |  | 3.65 | 0.627 | yes | 0.6895 | 0.133 | 0.2093056 | 0.5670424 | 160 | 3.93015 | 0.08837517 | FS
Moayer & Regan (1974) | P49 | T | Post | 320.04 |  | 149.86 |  |  |  |  | 84503 | 1726.603 | 0.036 | 187 | 0.002212939 | na | 0.004055882 | 37.7832848 | 255 | 255 | 2385.095 | 2805.994 | 1759.358 | 329000 | 6.146811 |  | 3.56 | 0.627 | yes | 1.03425 | 0.156 | 0.3826578 | 0.3650605 | 190 | 4.5507 | 0.1204421 | FS
Moayer & Regan (1974) | P50 | T | Post | 320.04 |  | 149.86 |  |  |  |  | 84503 | 1678.641804 | 0.035 | 187 | 0.002212939 | na | 0.006578269 | 41.1617172 | 283 | 283 | 2385.095 | 2805.994 | 1759.358 | 329000 | 6.41574 |  | 3.56 | 0.627 | yes | 1.86165 | 0.143 | 0.3688639 | 0.3476286 | 230 | 5.516 | 0.134008 | FS
Rangan (1991) | II-1 | I | Pre | 614.68 |  | 63.5 |  |  |  |  | 114960 | 2263.86644 | 0.058 | 279 | 0.002426931 | na | 0.01890794 | 44.99520376 | 485 | 485 | 1579.535 | 1858.276 | 1157.706 | 323000 | 6.707846 |  | 2.48 | 0.623 | yes | 9.17035 | 0.062 | 0.710374 | 0.1199315 | 461 | 12.75575 | 0.2834913 | WC
Rangan (1991) | II-2 | I | Pre | 614.68 |  | 63.5 |  |  |  |  | 114570 | 2537.0917 | 0.065 | 279 | 0.002435192 | na | 0.03184495 | 31.50215844 | 485 | 485 | 1579.535 | 1858.276 | 1157.706 | 323000 | 5.612678 |  | 2.48 | 0.623 | yes | 15.4448 | 0.09 | 1.122827 | 0.108745 | 379 | 10.68725 | 0.3392545 | WC
Rangan (1991) | II-3 | I | Pre | 614.68 |  | 73.66 |  |  |  |  | 118470 | 2626.085 | 0.058 | 279 | 0.002355027 | na | 0.01649113 | 44.59530768 | 485 | 485 | 1579.535 | 1858.276 | 1157.706 | 323000 | 6.677972 |  | 2.48 | 0.623 | yes | 7.9982 | 0.061 | 0.7141973 | 0.1167932 | 489 | 11.8594 | 0.2659338 | WC
Rangan (1991) | II-4 | I | Pre | 614.68 |  | 73.66 |  |  |  |  | 118860 | 2671.362 | 0.059 | 279 | 0.002347299 | na | 0.02715351 | 42.99572336 | 485 | 485 | 1579.535 | 1858.276 | 1157.706 | 323000 | 6.557112 |  | 2.48 | 0.623 | yes | 13.16945 | 0.063 | 0.7517641 | 0.1147072 | 479 | 11.51465 | 0.2678092 | WC
Rangan (1991) | III-1 | I | Pre | 614.68 |  | 66.04 |  |  |  |  | 115740 | 2151.454 | 0.053 | 398 | 0.003438742 | na | 0.01833928 | 39.99650276 | 485 | 485 | 1583.762 | 1863.249 | 1160.804 | 462000 | 6.324279 |  | 2.5 | 0.623 | yes | 8.89455 | 0.1 | 0.7788468 | 0.1748297 | 368 | 9.9288 | 0.2482417 | WC
Rangan (1991) | III-2 | I | Pre | 614.68 |  | 66.04 |  |  |  |  | 115740 | 2192.047 | 0.054 | 398 | 0.003438742 | na | 0.0304233 | 36.99728216 | 485 | 485 | 1583.762 | 1863.249 | 1160.804 | 462000 | 6.082539 |  | 2.5 | 0.623 | yes | 14.7553 | 0.108 | 0.8550938 | 0.1721495 | 391 | 10.54935 | 0.2851385 | WC
Rangan (1991) | III-3 | I | Pre | 614.68 |  | 76.2 |  |  |  |  | 120030 | 2482.446648 | 0.053 | 398 | 0.003315838 | na | 0.01563814 | 38.99676256 | 485 | 485 | 1583.762 | 1863.249 | 1160.804 | 462000 | 6.244739 |  | 2.5 | 0.623 | yes | 7.5845 | 0.099 | 0.7938222 | 0.1696412 | 397 | 9.17035 | 0.2351567 | WC
Rangan (1991) | III-4 | I | Pre | 614.68 |  | 71.12 |  |  |  |  | 118470 | 2360.666 | 0.054 | 398 | 0.0033595 | na | 0.02786433 | 36.99728216 | 485 | 485 | 1583.762 | 1863.249 | 1160.804 | 462000 | 6.082539 |  | 2.5 | 0.623 | yes | 13.5142 | 0.106 | 0.8517017 | 0.1688524 | 453 | 11.23885 | 0.303775 | WC
Rangan (1991) | IV-1 | I | Pre | 614.68 |  | 60.96 |  |  |  |  | 114180 | 1124.126784 | 0.03 | 716 | 0.0062708 | na | 0.03241361 | 37.10070356 | 485 | 485 | 1583.503 | 1862.945 | 1160.615 | 831000 | 6.091035 |  | 2.62 | 0.623 | yes | 15.7206 | 0.196 | 0.6598212 | 0.4056332 | 375 | 11.3078 | 0.3047867 | WC
Rangan (1991) | IV-2 | I | Pre | 614.68 |  | 63.5 |  |  |  |  | 114960 | 1209.99758 | 0.031 | 716 | 0.006228253 | na | 0.01890794 | 32.99832136 | 485 | 485 | 1583.503 | 1862.945 | 1160.615 | 831000 | 5.744417 |  | 2.62 | 0.623 | yes | 9.17035 | 0.219 | 0.7545068 | 0.3961231 | 338 | 9.85985 | 0.2987985 | WC
Rangan (1991) | IV-3 | I | Pre | 614.68 |  | 71.12 |  |  |  |  | 118080 | 1311.481248 | 0.03 | 716 | 0.006063686 | na | 0.02786433 | 35.99754196 | 485 | 485 | 1583.503 | 1862.945 | 1160.615 | 831000 | 5.999795 |  | 2.62 | 0.623 | yes | 13.5142 | 0.195 | 0.6709309 | 0.397562 | 465 | 12.06625 | 0.3351965 | WC
Rangan (1991) | IV-4 | I | Pre | 614.68 |  | 71.12 |  |  |  |  | 118080 | 1398.913 | 0.032 | 716 | 0.006063686 | na | 0.01677546 | 28.69599112 | 485 | 485 | 1583.503 | 1862.945 | 1160.615 | 831000 | 5.356864 |  | 2.62 | 0.623 | yes | 8.1361 | 0.245 | 0.8754486 | 0.3822115 | 391 | 10.13565 | 0.3532079 | WC
Runzell, Shield & French (2007) | I | I | Pre | 1600.2 |  | 203.2 |  |  |  |  | 717934 | 10079.97984 | 0.031 | 4245 | 0.0059128 | na | 0.002377586 | 69.8439188 | 464 | 464 | 1582.465 | 1861.724 | 863.8398 | 3667000 | 8.357267 |  | 3.01 | 0.464 | yes | 1.1032 | 0.03 | 0.3399122 | 0.3941232 | 1712 | 5.72285 | 0.0819377 | WC
Runzell, Shield & French (2007) | II | I | Pre | 1371.6 |  | 203.2 |  |  |  |  | 509031 | 4459.34592 | 0.016 | 4245 | 0.008339374 | na | 0.002377586 | 69.8439188 | 464 | 464 | 1582.465 | 1861.724 | 863.8398 | 3667000 | 8.357267 |  | 3.57 | 0.464 | yes | 1.1032 | 0.103 | 0.2952407 | 0.6399746 | 1436 | 5.6539 | 0.0809505 | WC
Shahawy & Batchelor (1996) | A0-00-R-N | I | Pre | 1117.6 |  | 152.4 |  |  |  |  | 454838 | 1362.57792 | 0.008 | 1579 | 0.003471566 | na | 0.006328744 | 41.36856 | 414 | 414 | 1580.888 | 1859.868 | 1058.265 | 1671000 | 6.43184 |  | 2.11 | 0.569 | yes | 2.6201 | 0.015 | 0.2127257 | 0.623643 | 1392 | 8.9635 | 0.2166742 | WS
Shahawy & Batchelor (1996) | A0-00-R-S | I | Pre | 1117.6 |  | 152.4 |  |  |  |  | 454838 | 1362.57792 | 0.008 | 1579 | 0.003471566 | na | 0.006328744 | 41.36856 | 414 | 414 | 1580.888 | 1859.868 | 1058.265 | 1671000 | 6.43184 |  | 2.11 | 0.569 | yes | 2.6201 | 0.015 | 0.2127257 | 0.623643 | 1228 | 7.8603 | 0.1900066 | WS
Shahawy & Batchelor (1996) | A1-00-R/2-N | I | Pre | 1117.6 |  | 152.4 |  |  |  |  | 454838 | 1362.57792 | 0.008 | 1579 | 0.003471566 | na | 0.002165097 | 41.36856 | 414 | 414 | 1580.888 | 1859.868 | 1058.265 | 1671000 | 6.43184 |  | 2.53 | 0.569 | yes | 0.89635 | 0.015 | 0.2127257 | 0.623643 | 738 | 4.75755 | 0.115004 | FS
Shahawy & Batchelor (1996) | A1-00-R/2-S | I | Pre | 1117.6 |  | 152.4 |  |  |  |  | 454838 | 1362.57792 | 0.008 | 1579 | 0.003471566 | na | 0.002165097 | 41.36856 | 414 | 414 | 1580.888 | 1859.868 | 1058.265 | 1671000 | 6.43184 |  | 3.08 | 0.569 | yes | 0.89635 | 0.015 | 0.2127257 | 0.623643 | 770 | 4.9644 | 0.1200042 | FS
Shahawy & Batchelor (1996) | A1-00-R-N | I | Pre | 1117.6 |  | 152.4 |  |  |  |  | 454838 | 1362.57792 | 0.008 | 1579 | 0.003471566 | na | 0.004163647 | 41.36856 | 414 | 414 | 1580.888 | 1859.868 | 1058.265 | 1671000 | 6.43184 |  | 2.53 | 0.569 | yes | 1.72375 | 0.015 | 0.2127257 | 0.623643 | 934 | 5.99865 | 0.145005 | FS
Shahawy & Batchelor (1996) | A1-00-3R/2-N | I | Pre | 1117.6 |  | 152.4 |  |  |  |  | 454838 | 1362.57792 | 0.008 | 1579 | 0.003471566 | na | 0.006328744 | 41.36856 | 414 | 414 | 1580.888 | 1859.868 | 1058.265 | 1671000 | 6.43184 |  | 2.53 | 0.569 | yes | 2.6201 | 0.015 | 0.2127257 | 0.623643 | 921 | 5.9297 | 0.1433383 | FS
Shahawy & Batchelor (1996) | B0-00-R-N | I | Pre | 1117.6 |  | 152.4 |  |  |  |  | 454838 | 1362.57792 | 0.008 | 1481 | 0.003256104 | na | 0.004163647 | 41.36856 | 414 | 414 | 1580.843 | 1859.815 | 1060.095 | 1570000 | 6.43184 |  | 2.52 | 0.57 | yes | 1.72375 | 0.011 | 0.2044884 | 0.6084824 | 979 | 6.2055 | 0.1500052 | WS
Shahawy & Batchelor (1996) | B0-00-R-S | I | Pre | 1117.6 |  | 152.4 |  |  |  |  | 454838 | 1362.57792 | 0.008 | 1481 | 0.003256104 | na | 0.004163647 | 41.36856 | 414 | 414 | 1580.843 | 1859.815 | 1060.095 | 1570000 | 6.43184 |  | 3.06 | 0.57 | yes | 1.72375 | 0.011 | 0.2044884 | 0.6084824 | 916 | 5.86075 | 0.1416716 | FS
Tawfiq (1995) | R10N | I | Pre | 1117.6 |  | 152.4 |  |  |  |  | 404895 | 1192.25568 | 0.007 | 1579 | 0.003899776 | na | 0.008327295 | 69.8439188 | 414 | 414 | 1488.383 | 1751.039 | 1117.163 | 1764000 | 8.357267 |  | 2.68 | 0.638 | yes | 3.4475 | 0.006 | 0.1245973 | 0.6669869 | 1201 | 7.9982 | 0.1145153 | FS
Garber et al. (2016) | Q-20A |  |  | 1168 |  | 178 |  |  |  |  | 490967 | 6652.928 | 0.032 | 5723 | 0.01165659 | na | 0.009524941 | 81 | 421 | 421 | 1583.469 | 1862.905 | 1061.856 | 6077000 | 9 |  | 3.09 | 0.57 | yes | 4.01 | 0.15281 | 0.3941956 | 0.578075 | 2520 | 12.12098 | 0.1496417 | FS | 1.006
Garber et al. (2016) | Q-46 |  |  | 1168 |  | 178 |  |  |  |  | 490967 | 6652.928 | 0.032 | 5723 | 0.01165659 | na | 0.009524941 | 81 | 421 | 421 | 1573.046 | 1850.643 | 1054.866 | 6037000 | 9 |  | 3.09 | 0.57 | yes | 4.01 | 0.1518042 | 0.3926957 | 0.5764634 | 2440 | 11.73619 | 0.1448912 | FS | 2.006
Garber et al.(2016) | Q-20B |  |  | 1168 |  | 178 |  |  |  |  | 490967 | 6652.928 | 0.032 | 5723 | 0.01165659 | na | 0.009524941 | 81 | 421 | 421 | 1593.631 | 1874.86 | 1068.67 | 6116000 | 9 |  | 3.09 | 0.57 | yes | 4.01 | 0.1537907 | 0.395658 | 0.5796345 | 2470 | 11.88048 | 0.1466726 | WS | 72.006
DeWilder et al. (2016) | B101 |  |  | 630 |  | 70 |  |  |  |  | 90000 | 1455.3 | 0.033 | 790 | 0.008777778 | na | 0.002697368 | 78 | 608 | 608 | 1580.301 | 1859.177 | 1189.873 | 940000 | 8.831761 |  | 3.13 | 0.64 | yes | 1.64 | 0.1339031 | 0.4350709 | 0.4087612 | 378 | 8.571429 | 0.1098901 | FS | 3.006
DeWilder et al. (2016) | B102 |  |  | 630 |  | 70 |  |  |  |  | 90000 | 1455.3 | 0.033 | 790 | 0.008777778 | na | 0.002697368 | 78 | 608 | 608 | 1580.301 | 1859.177 | 1189.873 | 940000 | 8.831761 |  | 3.91 | 0.64 | yes | 1.64 | 0.1339031 | 0.4350709 | 0.4087612 | 322 | 7.301587 | 0.09361009 | FS | 4.006
Labib et al. (2014) | C2-S |  |  | 711 |  | 76 |  |  |  |  | 143700 | 1567.044 | 0.029 | 1382 | 0.009617258 | na | 0.03289824 | 103 | 413.7 | 413.7 | 1580.68 | 1859.624 | 1115.774 | 1542000 | 10.14889 |  | 2.87 | 0.6 | yes | 13.61 | 0.1041814 | 0.264069 | 0.5589084 | 745 | 13.7871 | 0.1338554 | FS | 5.006
Labib et al. (2014) | C4-S |  |  | 711 |  | 76 |  |  |  |  | 143700 | 1567.044 | 0.029 | 1382 | 0.009617258 | na | 0.04048828 | 106 | 413.7 | 413.7 | 1580.68 | 1859.624 | 1115.774 | 1542000 | 10.29563 |  | 2.87 | 0.6 | yes | 16.75 | 0.1012329 | 0.2565954 | 0.5589084 | 776 | 14.3608 | 0.1354792 | FS | 6.006
Labib et al. (2014) | A1-S |  |  | 686 |  | 76 |  |  |  |  | 192796 | 729.904 | 0.014 | 1382 | 0.007168199 | na | 0.01753623 | 48 | 414 | 414 | 1580.68 | 1859.624 | 1115.774 | 1542000 | 6.928203 |  | 1.77 | 0.6 | yes | 7.26 | 0.1666269 | 0.3568048 | 0.6615796 | 520 | 9.973914 | 0.2077899 | WS | 80.006
Labib et al. (2014) | A2-S |  |  | 686 |  | 76 |  |  |  |  | 192796 | 729.904 | 0.014 | 1382 | 0.007168199 | na | 0.0228744 | 50 | 414 | 414 | 1580.68 | 1859.624 | 1115.774 | 1542000 | 7.071068 |  | 2.99 | 0.6 | yes | 9.47 | 0.1599618 | 0.3425326 | 0.6615796 | 552 | 10.58769 | 0.2117539 | WS | 81.006
Labib et al. (2014) | F1-S |  |  | 686 |  | 76 |  |  |  |  | 192796 | 677.768 | 0.013 | 1382 | 0.007168199 | na | 0.01879227 | 91 | 414 | 414 | 1580.68 | 1859.624 | 1115.774 | 1542000 | 9.539392 |  | 1.77 | 0.6 | yes | 7.78 | 0.08789111 | 0.1836553 | 0.6779681 | 897 | 17.205 | 0.189066 | WS | 82.006
Labib et al. (2014) | F2-S |  |  | 686 |  | 76 |  |  |  |  | 192796 | 677.768 | 0.013 | 1382 | 0.007168199 | na | 0.02630435 | 90 | 414 | 414 | 1580.68 | 1859.624 | 1115.774 | 1542000 | 9.486833 |  | 2.24 | 0.6 | yes | 10.89 | 0.08886768 | 0.1856959 | 0.6779681 | 842 | 16.15007 | 0.1794452 | WS | 83.006
Labib et al. (2014) | F3-S |  |  | 686 |  | 76 |  |  |  |  | 192796 | 677.768 | 0.013 | 1382 | 0.007168199 | na | 0.02391304 | 92 | 414 | 414 | 1580.68 | 1859.624 | 1115.774 | 1542000 | 9.591663 |  | 1.77 | 0.6 | yes | 9.9 | 0.08693577 | 0.181659 | 0.6779681 | 905 | 17.35845 | 0.1886788 | WS | 84.006
Labib et al. (2014) | F4-N |  |  | 686 |  | 76 |  |  |  |  | 192796 | 677.768 | 0.013 | 1382 | 0.007168199 | na | 0.03507246 | 90 | 414 | 414 | 1580.68 | 1859.624 | 1115.774 | 1542000 | 9.486833 |  | 2.24 | 0.6 | yes | 14.52 | 0.08886768 | 0.1856959 | 0.6779681 | 724 | 13.88676 | 0.1542973 | WS | 85.006
Labib et al. (2014) | C1-S |  |  | 686 |  | 76 |  |  |  |  | 192796 | 677.768 | 0.013 | 1382 | 0.007168199 | na | 0.02630435 | 108 | 414 | 414 | 1580.68 | 1859.624 | 1115.774 | 1542000 | 10.3923 |  | 1.77 | 0.6 | yes | 10.89 | 0.0740564 | 0.1547466 | 0.6779681 | 767 | 14.71152 | 0.1362178 | WS | 86.006
Labib et al. (2014) | C3-N |  |  | 686 |  | 76 |  |  |  |  | 192796 | 677.768 | 0.013 | 1382 | 0.007168199 | na | 0.03507246 | 117 | 414 | 414 | 1580.68 | 1859.624 | 1115.774 | 1542000 | 10.81665 |  | 1.77 | 0.6 | yes | 14.52 | 0.06835975 | 0.142843 | 0.6779681 | 971 | 18.62437 | 0.1591826 | WS | 87.006
Hovell et al. (2014) | B5-N |  |  | 1594 |  | 254 |  |  |  |  | 1096772 | 3643.884 | 0.009 | 6514 | 0.005939247 | na | 0.0155 | 91 | 440 | 440 | 1586.301 | 1866.237 | 1119.742 | 7294000 | 9.539392 |  | 2.61 | 0.6 | yes | 6.82 | 0.07308159 | 0.1470487 | 0.7040676 | 4586 | 11.32692 | 0.1244717 | FS | 7.006
Hovell et al. (2014) | B6-S |  |  | 1594 |  | 254 |  |  |  |  | 1190320 | 3643.884 | 0.009 | 6317 | 0.005306976 | na | 0.01 | 83 | 586 | 586 | 1586.209 | 1866.128 | 1119.677 | 7073000 | 9.110434 |  | 2.6 | 0.6 | yes | 5.86 | 0.07159156 | 0.1649635 | 0.6148108 | 4688 | 11.57885 | 0.1395043 | FS | 8.006
Hovell et al. (2014) | B7-N |  |  | 1594 |  | 254 |  |  |  |  | 1156772 | 4048.76 | 0.01 | 7420 | 0.006414401 | na | 0.01 | 86 | 431 | 431 | 1586.399 | 1866.352 | 1119.811 | 8309000 | 9.273618 |  | 2.59 | 0.6 | yes | 4.31 | 0.08352232 | 0.1684396 | 0.7024673 | 5382 | 13.29296 | 0.1545693 | WS | 88.006
Laskar et al. (2010) | B4 |  |  | 711 |  | 152 |  |  |  |  | 178064 | 3782.52 | 0.035 | 1184 | 0.006649295 | na | 0.001666667 | 71 | 414 | 414 | 1584.178 | 1863.739 | 1118.243 | 1324000 | 8.42615 |  | 4.29 | 0.6 | yes | 0.69 | 0.1047258 | 0.352446 | 0.4209481 | 431 | 3.988082 | 0.05617017 | FS | 9.006
Laskar et al. (2010) | B5 |  |  | 711 |  | 152 |  |  |  |  | 178064 | 3890.592 | 0.036 | 1184 | 0.006649295 | na | 0.001666667 | 65 | 414 | 414 | 1584.178 | 1863.739 | 1118.243 | 1324000 | 8.062258 |  | 4.29 | 0.6 | yes | 0.69 | 0.1143928 | 0.3913487 | 0.4140972 | 436 | 4.034347 | 0.06206688 | FS | 10.006
Laskar et al. (2010) | B1 |  |  | 711 |  | 152 |  |  |  |  | 178064 | 3782.52 | 0.035 | 1184 | 0.006649295 | na | 0.001666667 | 72 | 414 | 414 | 1584.178 | 1863.739 | 1118.243 | 1324000 | 8.485281 |  | 1.61 | 0.6 | yes | 0.69 | 0.1032712 | 0.3475509 | 0.4209481 | 772 | 7.143386 | 0.09921369 | WS | 90.006
Laskar et al. (2010) | B2 |  |  | 711 |  | 152 |  |  |  |  | 178064 | 3782.52 | 0.035 | 1184 | 0.006649295 | na | 0.009541063 | 75 | 414 | 414 | 1584.178 | 1863.739 | 1118.243 | 1324000 | 8.660254 |  | 1.61 | 0.6 | yes | 3.95 | 0.09914038 | 0.3336489 | 0.4209481 | 895 | 8.281516 | 0.1104202 | WS | 91.006
Laskar et al. (2010) | B3 |  |  | 711 |  | 152 |  |  |  |  | 178064 | 4214.808 | 0.039 | 1184 | 0.006649295 | na | 0.009541063 | 65 | 414 | 414 | 1584.178 | 1863.739 | 1118.243 | 1324000 | 8.062258 |  | 1.61 | 0.6 | yes | 3.95 | 0.1143928 | 0.4104564 | 0.39482 | 1014 | 9.382634 | 0.1443482 | WS | 92.006
Heckmann (2008) | CD-70-1 |  |  | 1016 |  | 178 |  |  |  |  | 319290 | 11031.728 | 0.061 | 3554 | 0.01113095 | na | 0.002393038 | 76 | 413.7 | 413.7 | 1582.091 | 1861.283 | 1116.77 | 3969000 | 8.717798 |  | 2.2 | 0.6 | yes | 0.99 | 0.1635619 | 0.5637614 | 0.411012 | 1770 | 9.787225 | 0.1287793 | FS | 11.006
Heckmann (2008) | CD-70-2 |  |  | 1016 |  | 178 |  |  |  |  | 319290 | 11031.728 | 0.061 | 3554 | 0.01113095 | na | 0.002393038 | 80 | 413.7 | 413.7 | 1582.091 | 1861.283 | 1116.77 | 3969000 | 8.944272 |  | 2.2 | 0.6 | yes | 0.99 | 0.1553838 | 0.5355733 | 0.411012 | 1819 | 10.05817 | 0.1257271 | FS | 12.006
Heckmann (2008) | CD-60-1 |  |  | 1016 |  | 178 |  |  |  |  | 319290 | 11031.728 | 0.061 | 3554 | 0.01113095 | na | 0.002393038 | 81 | 413.7 | 413.7 | 1582.091 | 1861.283 | 1116.77 | 3969000 | 9 |  | 2.2 | 0.6 | yes | 0.99 | 0.1534655 | 0.5289613 | 0.411012 | 1784 | 9.864638 | 0.1217857 | FS | 13.006
Heckmann (2008) | CC-70-1 |  |  | 1016 |  | 178 |  |  |  |  | 319290 | 11031.728 | 0.061 | 3554 | 0.01113095 | na | 0.002391304 | 74 | 414 | 414 | 1582.091 | 1861.283 | 1116.77 | 3969000 | 8.602325 |  | 2.2 | 0.6 | yes | 0.99 | 0.1679825 | 0.5792455 | 0.4108366 | 1655 | 9.151332 | 0.1236666 | WS
Heckmann (2008) | CC-70-2 |  |  | 1016 |  | 178 |  |  |  |  | 319290 | 11031.728 | 0.061 | 3554 | 0.01113095 | na | 0.002391304 | 77 | 414 | 414 | 1582.091 | 1861.283 | 1116.77 | 3969000 | 8.774964 |  | 2.2 | 0.6 | yes | 0.99 | 0.1614377 | 0.5566775 | 0.4108366 | 1815 | 10.03605 | 0.1303383 | WS
Heckmann (2008) | CC-65-3 |  |  | 1016 |  | 178 |  |  |  |  | 319290 | 11031.728 | 0.061 | 3554 | 0.01113095 | na | 0.002391304 | 77 | 414 | 414 | 1582.091 | 1861.283 | 1116.77 | 3969000 | 8.774964 |  | 2.2 | 0.6 | yes | 0.99 | 0.1614377 | 0.5566775 | 0.4108366 | 1699 | 9.39463 | 0.1220082 | WS
Heckmann (2008) | CC-65-4 |  |  | 1016 |  | 178 |  |  |  |  | 319290 | 11031.728 | 0.061 | 3554 | 0.01113095 | na | 0.002391304 | 79 | 414 | 414 | 1582.091 | 1861.283 | 1116.77 | 3969000 | 8.888194 |  | 2.2 | 0.6 | yes | 0.99 | 0.1573507 | 0.5425844 | 0.4108366 | 1757 | 9.715341 | 0.122979 | WS
Heckmann (2008) | CC-60-1 |  |  | 1016 |  | 178 |  |  |  |  | 319290 | 11031.728 | 0.061 | 3554 | 0.01113095 | na | 0.002391304 | 74 | 414 | 414 | 1582.091 | 1861.283 | 1116.77 | 3969000 | 8.602325 |  | 2.2 | 0.6 | yes | 0.99 | 0.1679825 | 0.5792455 | 0.4108366 | 1686 | 9.322746 | 0.1259831 | WS
Heckmann (2008) | CC-60-2 |  |  | 1016 |  | 178 |  |  |  |  | 319290 | 11031.728 | 0.061 | 3554 | 0.01113095 | na | 0.002391304 | 74 | 414 | 414 | 1582.091 | 1861.283 | 1116.77 | 3969000 | 8.602325 |  | 2.2 | 0.6 | yes | 0.99 | 0.1679825 | 0.5792455 | 0.4108366 | 1681 | 9.295099 | 0.1256094 | WS
Heckmann (2008) | CD-65-3 |  |  | 1016 |  | 178 |  |  |  |  | 319290 | 11031.728 | 0.061 | 3554 | 0.01113095 | na | 0.002391304 | 66 | 414 | 414 | 1582.091 | 1861.283 | 1116.77 | 3969000 | 8.124038 |  | 2.2 | 0.6 | yes | 0.99 | 0.188344 | 0.6494571 | 0.4108366 | 1730 | 9.566044 | 0.1449401 | WS
Heckmann (2008) | CD-65-4 |  |  | 1016 |  | 178 |  |  |  |  | 319290 | 11031.728 | 0.061 | 3554 | 0.01113095 | na | 0.002391304 | 74 | 414 | 414 | 1582.091 | 1861.283 | 1116.77 | 3969000 | 8.602325 |  | 2.2 | 0.6 | yes | 0.99 | 0.1679825 | 0.5792455 | 0.4108366 | 1793 | 9.914403 | 0.1339784 | WS
Heckmann (2008) | CD-60-2 |  |  | 1016 |  | 178 |  |  |  |  | 319290 | 11031.728 | 0.061 | 3554 | 0.01113095 | na | 0.002391304 | 83 | 414 | 414 | 1582.091 | 1861.283 | 1116.77 | 3969000 | 9.110434 |  | 2.2 | 0.6 | yes | 0.99 | 0.1497675 | 0.5164357 | 0.4108366 | 1837 | 10.1577 | 0.1223819 | WS
Byung and Kim (2004) | Girder II |  |  | 1200 |  | 180 |  |  |  |  | 398000 | 8424 | 0.039 | 1777 | 0.004464824 | na | 0.007043478 | 62 | 345 | 345 | 1586.475 | 1866.442 | 1007.878 | 1791000 | 7.874008 |  | 3 | 0.54 | yes | 2.43 | 0.07258065 | 0.3312634 | 0.3448836 | 1480 | 6.851852 | 0.1105137 | FS
Byung and Kim (2004) | Girder I |  |  | 1200 |  | 180 |  |  |  |  | 398000 | 9288 | 0.043 | 1777 | 0.004464824 | na | 0.007043478 | 43 | 345 | 345 | 1586.475 | 1866.442 | 1007.878 | 1791000 | 6.557439 |  | 3 | 0.54 | yes | 2.43 | 0.1046512 | 0.5097287 | 0.3231693 | 1474 | 6.824074 | 0.1586994 | WS
Hartman (1988) | 01-03 |  |  | 546 |  | 51 |  |  |  |  | 81677 | 139.23 | 0.005 | 275 | 0.003366921 | na | 0.002508251 | 78 | 303 | 303 | 1579.798 | 1858.586 | 1170.909 | 322000 | 8.831761 |  | 3 | 0.63 | yes | 0.76 | 0.05054306 | 0.08761609 | 0.7783161 | 163 | 5.853624 | 0.07504646 | FS
Elzanaty et al. (1985) | CI17 |  |  | 356 |  | 76.2 |  |  |  |  | 58710 | 759.5616 | 0.028 | 560 | 0.009538409 | na | 0.002058047 | 70 | 379 | 379 | 1588.516 | 1868.842 | 1083.929 | 607000 | 8.3666 |  | 5.8 | 0.58 | yes | 0.78 | 0.1476993 | 0.3680559 | 0.5881061 | 129 | 4.755375 | 0.06793392 | FS
Elzanaty et al. (1985) | CW17 |  |  | 457 |  | 51 |  |  |  |  | 54193 | 1211.964 | 0.052 | 560 | 0.01033344 | na | 0.002453826 | 70 | 379 | 379 | 1591.133 | 1871.921 | 1085.714 | 608000 | 8.3666 |  | 3.8 | 0.58 | yes | 0.93 | 0.1602737 | 0.5164268 | 0.4548252 | 142 | 6.09259 | 0.087037 | WS
Bennet and Debaiky (1974) | NL-6-240 |  |  | 330 |  | 51 |  |  |  |  | 28344 | 1194.93 | 0.071 | 232 | 0.008185154 | na | 0.002571429 | 39 | 280 | 280 | 1457.375 | 1714.559 | 771.5517 | 179000 | 6.244998 |  | 3 | 0.45 | yes | 0.72 | 0.16193 | 0.8156113 | 0.3750166 | 82 | 4.872252 | 0.1249295 | FS
Bennet and Debaiky (1974) | PL-6-240 |  |  | 330 |  | 51 |  |  |  |  | 28344 | 1178.1 | 0.07 | 232 | 0.008185154 | na | 0.002571429 | 42 | 280 | 280 | 1457.375 | 1714.559 | 771.5517 | 179000 | 6.480741 |  | 3 | 0.45 | yes | 0.72 | 0.1503636 | 0.7506867 | 0.378347 | 89 | 5.288176 | 0.1259089 | FS
Bennet and Debaiky (1974) | CL-6-240 |  |  | 330 |  | 51 |  |  |  |  | 28344 | 1093.95 | 0.065 | 232 | 0.008185154 | na | 0.002571429 | 53 | 280 | 280 | 1457.375 | 1714.559 | 771.5517 | 179000 | 7.28011 |  | 3 | 0.45 | yes | 0.72 | 0.119156 | 0.5684687 | 0.3959277 | 100 | 5.941771 | 0.1121089 | WS
Cederwall et al. (1974) | 824-2B |  |  | 262 |  | 131 |  |  |  |  | 34322 | 3432.2 | 0.1 | 226 | 0.006584698 | na | 0.002153846 | 26 | 520 | 520 | 810.5737 | 953.6161 | 553.0973 | 125000 | 5.09902 |  | 2.56 | 0.58 | yes | 1.12 | 0.1400761 | 2.205284 | 0.09308731 | 116 | 3.379756 | 0.1299906 | FS
Cederwall et al. (1974) | 803-2S |  |  | 260 |  | 130 |  |  |  |  | 33800 | 2467.4 | 0.073 | 226 | 0.006686391 | na | 0.002170213 | 29 | 235 | 235 | 807.0612 | 949.4838 | 455.7522 | 103000 | 5.385165 |  | 2.56 | 0.48 | yes | 0.51 | 0.1050806 | 0.7776319 | 0.2392909 | 76 | 2.248521 | 0.0775352 | FS
Cederwall et al. (1974) | 803-1S |  |  | 260 |  | 130 |  |  |  |  | 33800 | 2602.6 | 0.077 | 226 | 0.006686391 | na | 0.002170213 | 25 | 235 | 235 | 804.6923 | 946.6969 | 407.0796 | 92000 | 5 |  | 2.54 | 0.43 | yes | 0.51 | 0.1088757 | 0.9390195 | 0.229196 | 85 | 2.514793 | 0.1005917 | FS
Cederwall et al. (1974) | 842-6 |  |  | 262 |  | 131 |  |  |  |  | 34322 | 4358.894 | 0.127 | 226 | 0.006584698 | na | 0.002150943 | 46 | 530 | 530 | 805.9418 | 948.1669 | 530.9735 | 120000 | 6.78233 |  | 2.55 | 0.56 | yes | 1.14 | 0.07600652 | 1.578628 | 0.07308057 | 131 | 3.816794 | 0.08297378 | FS
Cederwall et al. (1974) | 842-7B |  |  | 260 |  | 131 |  |  |  |  | 34060 | 4768.4 | 0.14 | 226 | 0.006635349 | na | 0.002150943 | 36 | 530 | 530 | 803.2098 | 944.9528 | 557.5221 | 126000 | 6 |  | 2.54 | 0.59 | yes | 1.14 | 0.1027598 | 2.209155 | 0.06701378 | 129 | 3.787434 | 0.1052065 | FS
Cederwall et al. (1974) | 842-8 |  |  | 262 |  | 132 |  |  |  |  | 34584 | 4184.664 | 0.121 | 226 | 0.006534814 | na | 0.002849057 | 56 | 530 | 530 | 799.9719 | 941.1434 | 592.9204 | 134000 | 7.483315 |  | 2.55 | 0.63 | yes | 1.51 | 0.06918972 | 1.23853 | 0.0753726 | 160 | 4.626417 | 0.08261459 | FS
Cederwall et al. (1974) | 842-10 |  |  | 261 |  | 131 |  |  |  |  | 34191 | 4308.066 | 0.126 | 226 | 0.006609927 | na | 0.002152975 | 51 | 353 | 353 | 806.9187 | 949.3162 | 522.1239 | 118000 | 7.141428 |  | 2.54 | 0.55 | yes | 0.76 | 0.0676706 | 0.9766995 | 0.1070768 | 107 | 3.129479 | 0.06136232 | FS
Cederwall et al. (1974) | 842-11 |  |  | 260 |  | 131 |  |  |  |  | 34060 | 4325.62 | 0.127 | 226 | 0.006635349 | na | 0.002152975 | 51 | 353 | 353 | 806.9187 | 949.3162 | 522.1239 | 118000 | 7.141428 |  | 4.24 | 0.55 | yes | 0.76 | 0.06793087 | 0.9840233 | 0.1066886 | 91 | 2.671756 | 0.05238737 | FS
Cederwall et al. (1974) | 842-12 |  |  | 260 |  | 131 |  |  |  |  | 34060 | 4223.44 | 0.124 | 226 | 0.006635349 | na | 0.002152975 | 54 | 353 | 353 | 804.8673 | 946.9027 | 473.4513 | 107000 | 7.348469 |  | 1.68 | 0.5 | yes | 0.76 | 0.0581762 | 0.9094921 | 0.1087415 | 191 | 5.607751 | 0.1038472 | WS
Cederwall et al. (1974) | 842-13 |  |  | 259 |  | 132 |  |  |  |  | 34188 | 4239.312 | 0.124 | 226 | 0.006610507 | na | 0.002152975 | 54 | 353 | 353 | 804.8673 | 946.9027 | 473.4513 | 107000 | 7.348469 |  | 1.48 | 0.5 | yes | 0.76 | 0.05795839 | 0.9091219 | 0.1083785 | 122 | 3.568504 | 0.0660834 | WS
Bennett and Balasooriya (1971) | 4A1 |  |  | 254 |  | 25.4 |  |  |  |  | 20968 | 335.4832 | 0.052 | 232 | 0.01106448 | na | 0.03283019 | 37 | 265 | 265 | 1580.46 | 1859.364 | 948.2759 | 220000 | 6.082763 |  | 4 | 0.51 | yes | 8.7 | 0.2835724 | 0.8450531 | 0.5592792 | 70 | 10.85002 | 0.2932438 | FS
Bennett and Balasooriya (1971) | 3A2 |  |  | 254 |  | 25.4 |  |  |  |  | 20968 | 322.58 | 0.05 | 232 | 0.01106448 | na | 0.03283019 | 42 | 265 | 265 | 1582.447 | 1861.702 | 875 | 203000 | 6.480741 |  | 3 | 0.47 | yes | 8.7 | 0.23051 | 0.7323559 | 0.5692311 | 70 | 10.85002 | 0.2583339 | FS
Bennett and Balasooriya (1971) | 3C2 |  |  | 254 |  | 25.4 |  |  |  |  | 20968 | 348.3864 | 0.054 | 232 | 0.01106448 | na | 0.03283019 | 33 | 265 | 265 | 1572.75 | 1850.294 | 758.6207 | 176000 | 5.744563 |  | 3 | 0.41 | yes | 8.7 | 0.2543558 | 0.9609595 | 0.5487465 | 76 | 11.78002 | 0.3569704 | FS
Bennett and Balasooriya (1971) | 3C3 |  |  | 254 |  | 25.4 |  |  |  |  | 20968 | 251.6124 | 0.039 | 154 | 0.007344525 | na | 0.03283019 | 34 | 265 | 265 | 1597.126 | 1878.972 | 883.1169 | 136000 | 5.830952 |  | 3 | 0.47 | yes | 8.7 | 0.1907669 | 0.6489745 | 0.531614 | 79 | 12.24502 | 0.3601478 | FS
Bennett and Balasooriya (1971) | 3D1 |  |  | 254 |  | 25.4 |  |  |  |  | 20968 | 316.1284 | 0.049 | 232 | 0.01106448 | na | 0.04984906 | 44 | 265 | 265 | 1593.75 | 1875 | 750 | 174000 | 6.63325 |  | 3 | 0.4 | yes | 13.21 | 0.1885991 | 0.6958867 | 0.5759171 | 86 | 13.33003 | 0.3029552 | FS
Bennett and Balasooriya (1971) | 3D2 |  |  | 254 |  | 25.4 |  |  |  |  | 20968 | 316.1284 | 0.049 | 232 | 0.01106448 | na | 0.03283019 | 44 | 265 | 265 | 1561.474 | 1837.028 | 771.5517 | 179000 | 6.63325 |  | 3 | 0.42 | yes | 8.7 | 0.1940186 | 0.6877703 | 0.5709125 | 77 | 11.93502 | 0.2712505 | FS
Bennett and Balasooriya (1971) | 2A3 |  |  | 254 |  | 25 |  |  |  |  | 20968 | 336.55 | 0.053 | 232 | 0.01106448 | na | 0.03283019 | 34 | 265 | 265 | 1568.103 | 1844.828 | 922.4138 | 214000 | 5.830952 |  | 2 | 0.5 | yes | 8.7 | 0.3001773 | 0.9233896 | 0.5526393 | 81 | 12.75591 | 0.3751737 | WS
Bennett and Balasooriya (1971) | 1A4 |  |  | 254 |  | 25 |  |  |  |  | 20968 | 336.55 | 0.053 | 232 | 0.01106448 | na | 0.03283019 | 35 | 265 | 265 | 1570.197 | 1847.291 | 905.1724 | 210000 | 5.91608 |  | 1 | 0.49 | yes | 8.7 | 0.2861503 | 0.8976689 | 0.5529691 | 126 | 19.84252 | 0.5669291 | WS
Bennett and Balasooriya (1971) | 2B2 |  |  | 254 |  | 25 |  |  |  |  | 20968 | 317.5 | 0.05 | 232 | 0.01106448 | na | 0.03283019 | 43 | 265 | 265 | 1578.92 | 1857.553 | 780.1724 | 181000 | 6.557439 |  | 2 | 0.42 | yes | 8.7 | 0.2007489 | 0.714417 | 0.5686839 | 100 | 15.74803 | 0.3662333 | WS
Bennett and Balasooriya (1971) | 2B3 |  |  | 254 |  | 25 |  |  |  |  | 20968 | 228.6 | 0.036 | 154 | 0.007344525 | na | 0.03283019 | 44 | 265 | 265 | 1576.994 | 1855.288 | 909.0909 | 140000 | 6.63325 |  | 2 | 0.49 | yes | 8.7 | 0.1517464 | 0.4800517 | 0.5483441 | 102 | 16.06299 | 0.365068 | WS
Hanson (1965) | E.17 |  |  | 457 |  | 76.2 |  |  |  |  | 65806 | 1044.702 | 0.03 | 485 | 0.007370149 | na | 0.00204878 | 45 | 410 | 410 | 1461.906 | 1719.889 | 705.1546 | 342000 | 6.708204 |  | 3.39 | 0.41 | yes | 0.84 | 0.115491 | 0.5127659 | 0.4669432 | 169 | 4.853059 | 0.1078457 | FS
Hanson (1965) | E.18 |  |  | 457 |  | 76.2 |  |  |  |  | 65806 | 1044.702 | 0.03 | 485 | 0.007370149 | na | 0.001634146 | 46 | 410 | 410 | 1466.181 | 1724.918 | 707.2165 | 343000 | 6.78233 |  | 3.39 | 0.41 | yes | 0.67 | 0.1133107 | 0.5023037 | 0.46767 | 172 | 4.939208 | 0.1073741 | FS
Hanson (1965) | E.14 |  |  | 457 |  | 76 |  |  |  |  | 65806 | 1041.96 | 0.03 | 485 | 0.007370149 | na | 0.003731707 | 47 | 410 | 410 | 1493.864 | 1757.486 | 738.1443 | 358000 | 6.855655 |  | 2.54 | 0.42 | yes | 1.53 | 0.1157496 | 0.4959574 | 0.4723294 | 239 | 6.881262 | 0.1464098 | WS
Bruce (1962) | CW.14.34 |  |  | 305 |  | 45 |  |  |  |  | 31163 | 411.75 | 0.03 | 184 | 0.005904438 | na | 0.01095455 | 27 | 220 | 220 | 1454.672 | 1711.378 | 804.3478 | 148000 | 5.196152 |  | 3.41 | 0.47 | yes | 2.41 | 0.1758971 | 0.5625562 | 0.5654755 | 81 | 5.901639 | 0.2185792 | FS
Bruce (1962) | CW.14.38 |  |  | 305 |  | 45 |  |  |  |  | 30760 | 343.125 | 0.025 | 138 | 0.004486346 | na | 0.007863636 | 20 | 220 | 220 | 1472.905 | 1732.829 | 797.1014 | 110000 | 4.472136 |  | 3.38 | 0.46 | yes | 1.73 | 0.1788036 | 0.605398 | 0.5457534 | 60 | 4.371585 | 0.2185792 | FS
Bruce (1962) | CW.14.40 |  |  | 305 |  | 44.5 |  |  |  |  | 30484 | 420.7475 | 0.031 | 184 | 0.006035953 | na | 0.00711039 | 23 | 308 | 308 | 1474.329 | 1734.505 | 815.2174 | 150000 | 4.795832 |  | 3.4 | 0.47 | yes | 2.19 | 0.2139397 | 0.8020427 | 0.4824086 | 65 | 4.789096 | 0.2082215 | FS
Bruce (1962) | CI.14.34 |  |  | 305 |  | 44.5 |  |  |  |  | 30685 | 407.175 | 0.03 | 184 | 0.005996415 | na | 0.01111111 | 27 | 207 | 207 | 1484.158 | 1746.068 | 820.6522 | 151000 | 5.196152 |  | 3.39 | 0.47 | yes | 2.3 | 0.1822582 | 0.5596159 | 0.5890038 | 70 | 5.157488 | 0.1910181 | FS
Bruce (1962) | CI.14.36 |  |  | 305 |  | 44.5 |  |  |  |  | 30685 | 339.3125 | 0.025 | 138 | 0.004497311 | na | 0.007971014 | 19 | 207 | 207 | 1493.987 | 1757.632 | 826.087 | 114000 | 4.358899 |  | 3.39 | 0.47 | yes | 1.65 | 0.1955353 | 0.6259961 | 0.5649039 | 54 | 3.978633 | 0.2094018 | FS
Bruce (1962) | FW.14.089 |  |  | 355 |  | 43.4 |  |  |  |  | 61954 | 107.849 | 0.007 | 184 | 0.002969945 | na | 0.01774892 | 22 | 231 | 231 | 1605.849 | 1889.234 | 793.4783 | 146000 | 4.690416 |  | 2.87 | 0.42 | yes | 4.1 | 0.1071176 | 0.2902856 | 0.7468011 | 115 | 7.46414 | 0.3392791 | FS
Bruce (1962) | FW.14.091 |  |  | 355 |  | 45.2 |  |  |  |  | 62418 | 112.322 | 0.007 | 184 | 0.002947868 | na | 0.01985577 | 21 | 208 | 208 | 1580.918 | 1859.903 | 836.9565 | 154000 | 4.582576 |  | 2.82 | 0.45 | yes | 4.13 | 0.1174875 | 0.2912541 | 0.761949 | 100 | 6.232083 | 0.2967658 | FS
Bruce (1962) | FV.14.063* |  |  | 355 |  | 45.7 |  |  |  |  | 64363 | 81.1175 | 0.005 | 138 | 0.002144089 | na | 0.01354978 | 23 | 231 | 231 | 1616.848 | 1902.174 | 760.8696 | 105000 | 4.795832 |  | 2.89 | 0.4 | yes | 3.13 | 0.07092922 | 0.200942 | 0.7500901 | 90 | 5.547508 | 0.241196 | FS
Bruce (1962) | FV.14.065* |  |  | 355 |  | 44.5 |  |  |  |  | 63276 | 78.9875 | 0.005 | 138 | 0.002180922 | na | 0.01391304 | 22 | 207 | 207 | 1609.848 | 1893.939 | 833.3333 | 115000 | 4.690416 |  | 2.88 | 0.44 | yes | 2.88 | 0.08261067 | 0.2066342 | 0.772325 | 87 | 5.507201 | 0.2503273 | FS
Bruce (1962) | CU.14.29 |  |  | 305 |  | 45.2 |  |  |  |  | 30797 | 317.078 | 0.023 | 138 | 0.004480956 | na | 0.006984615 | 24 | 325 | 325 | 1507.092 | 1773.05 | 833.3333 | 115000 | 4.898979 |  | 3.38 | 0.47 | yes | 2.27 | 0.1555887 | 0.5928422 | 0.4746354 | 60 | 4.352241 | 0.1813434 | FS
Bruce (1962) | CU.14.31 |  |  | 305 |  | 45 |  |  |  |  | 30961 | 329.4 | 0.024 | 139 | 0.004489519 | na | 0.007037037 | 22 | 324 | 324 | 1509.261 | 1775.601 | 834.5324 | 116000 | 4.690416 |  | 3.38 | 0.47 | yes | 2.28 | 0.1703022 | 0.6614479 | 0.4656351 | 58 | 4.225865 | 0.1920848 | FS
Bruce (1962) | CU.14.32 |  |  | 305 |  | 44.5 |  |  |  |  | 30645 | 325.74 | 0.024 | 138 | 0.004503182 | na | 0.007076923 | 22 | 325 | 325 | 1493.987 | 1757.632 | 826.087 | 114000 | 4.690416 |  | 3.39 | 0.47 | yes | 2.3 | 0.1690918 | 0.6603498 | 0.4630945 | 45 | 3.315528 | 0.1507058 | FS
Bruce (1962) | CU.14.33 |  |  | 305 |  | 45.7 |  |  |  |  | 30952 | 334.524 | 0.024 | 136 | 0.0043939 | na | 0.00691358 | 21 | 324 | 324 | 1510.417 | 1776.961 | 852.9412 | 116000 | 4.582576 |  | 3.39 | 0.48 | yes | 2.24 | 0.1784637 | 0.6863152 | 0.4604728 | 58 | 4.161136 | 0.1981494 | FS
Bruce (1962) | CU.14.35 |  |  | 305 |  | 44.7 |  |  |  |  | 30803 | 409.005 | 0.03 | 184 | 0.005973444 | na | 0.007067901 | 27 | 324 | 324 | 1462.862 | 1721.014 | 826.087 | 152000 | 5.196152 |  | 3.39 | 0.48 | yes | 2.29 | 0.1827624 | 0.6836417 | 0.4734084 | 68 | 4.987714 | 0.1847302 | FS
Bruce (1962) | CU.14.37 |  |  | 305 |  | 44.5 |  |  |  |  | 30685 | 420.7475 | 0.031 | 184 | 0.005996415 | na | 0.007076923 | 25 | 325 | 325 | 1480.361 | 1741.601 | 766.3043 | 141000 | 5 |  | 3.39 | 0.44 | yes | 2.3 | 0.1838032 | 0.7580743 | 0.4683898 | 59 | 4.347025 | 0.173881 | FS
Bruce (1962) | CU.14.38 |  |  | 305 |  | 45.5 |  |  |  |  | 30673 | 430.2025 | 0.031 | 184 | 0.005998761 | na | 0.006944444 | 24 | 324 | 324 | 1456.167 | 1713.138 | 788.0435 | 145000 | 4.898979 |  | 3.37 | 0.46 | yes | 2.25 | 0.1969702 | 0.7824667 | 0.4651529 | 51 | 3.675014 | 0.1531256 | FS
Bruce (1962) | CU.14.39 |  |  | 305 |  | 46.2 |  |  |  |  | 30945 | 436.821 | 0.031 | 184 | 0.005946033 | na | 0.006830769 | 24 | 325 | 325 | 1464.5 | 1722.942 | 809.7826 | 149000 | 4.898979 |  | 3.39 | 0.47 | yes | 2.22 | 0.2006248 | 0.7826237 | 0.4636098 | 66 | 4.683841 | 0.19516 | FS
MacGregor (1960) | BW-14-26 | I | Pre | 305 | 914.4 | 72.6 |  |  |  |  | 33885 | 465.003 | 0.021 | 118 | 0.003482367 | na | 0.002162162 | 24 | 296 | 296 | 1568.738 | 1845.574 | 830.5085 | 98000 | 4.898979 |  | 3.56 | 0.45 | yes | 0.64 | 0.1205056 | 0.4866217 | 0.4677591 | 51 | 2.303211 | 0.09596712 | FS
MacGregor (1960) | BW-14-34 | I | Pre | 305 | 914.4 | 73.7 |  |  |  |  | 34058 | 606.9195 | 0.027 | 153 | 0.004492337 | na | 0.002521368 | 25 | 234 | 234 | 1592.593 | 1873.638 | 843.1373 | 129000 | 5 |  | 3.56 | 0.45 | yes | 0.59 | 0.1515063 | 0.5388985 | 0.5310434 | 58 | 2.580243 | 0.1032097 | FS
MacGregor (1960) | BW-14-38 | I | Pre | 305 | 914.4 | 74.9 |  |  |  |  | 34247 | 662.4905 | 0.029 | 156 | 0.004555144 | na | 0.001866667 | 21 | 300 | 300 | 1597.465 | 1879.371 | 826.9231 | 129000 | 4.582576 |  | 3.56 | 0.44 | yes | 0.56 | 0.1793692 | 0.7607944 | 0.4554564 | 59 | 2.582679 | 0.1229847 | FS
MacGregor (1960) | BW-14-45 | I | Pre | 305 | 914.4 | 76.2 |  |  |  |  | 34452 | 673.989 | 0.029 | 156 | 0.004528039 | na | 0.002605634 | 20 | 284 | 284 | 1574.074 | 1851.852 | 833.3333 | 130000 | 4.472136 |  | 3.59 | 0.45 | yes | 0.74 | 0.1886683 | 0.7681734 | 0.4639231 | 55 | 2.366507 | 0.1183254 | FS
MacGregor (1960) | BW-14-58 | I | Pre | 305 | 914.4 | 73.9 |  |  |  |  | 34089 | 991.738 | 0.044 | 236 | 0.006923054 | na | 0.001925676 | 22 | 296 | 296 | 1602.754 | 1885.593 | 754.2373 | 178000 | 4.690416 |  | 3.61 | 0.4 | yes | 0.57 | 0.2373466 | 1.096362 | 0.4600322 | 68 | 3.016926 | 0.137133 | FS
MacGregor (1960) | BW-14-60 | I | Pre | 305 | 914.4 | 73.4 |  |  |  |  | 34011 | 985.028 | 0.044 | 236 | 0.006938932 | na | 0.001925676 | 21 | 296 | 296 | 1572.447 | 1849.938 | 758.4746 | 179000 | 4.582576 |  | 3.61 | 0.41 | yes | 0.57 | 0.2506192 | 1.139767 | 0.455862 | 65 | 2.903471 | 0.1382605 | FS
MacGregor (1960) | CW-14-17 | I | Pre | 305 | 914.4 | 44.7 |  |  |  |  | 30722 | 190.869 | 0.014 | 78 | 0.002538897 | na | 0.0016 | 22 | 300 | 300 | 1576.65 | 1854.883 | 871.7949 | 68000 | 4.690416 |  | 3.43 | 0.47 | yes | 0.48 | 0.100609 | 0.3728615 | 0.4879893 | 35 | 2.567206 | 0.1166912 | FS
MacGregor (1960) | CW-14-21 | I | Pre | 305 | 914.4 | 43.2 |  |  |  |  | 30503 | 184.464 | 0.014 | 78 | 0.002557126 | na | 0.002362205 | 21 | 254 | 254 | 1576.65 | 1854.883 | 871.7949 | 68000 | 4.582576 |  | 3.42 | 0.47 | yes | 0.6 | 0.1061566 | 0.3613187 | 0.5313463 | 36 | 2.73224 | 0.1301067 | FS
MacGregor (1960) | CW-14-23 | I | Pre | 305 | 914.4 | 44.5 |  |  |  |  | 30693 | 190.015 | 0.014 | 78 | 0.002541296 | na | 0.002283465 | 19 | 254 | 254 | 1576.65 | 1854.883 | 871.7949 | 68000 | 4.358899 |  | 3.44 | 0.47 | yes | 0.58 | 0.1166047 | 0.3980387 | 0.5297997 | 36 | 2.652422 | 0.1396012 | FS
MacGregor (1960) | CW-13-28 | I | Pre | 305 | 914.4 | 45 |  |  |  |  | 30693 | 356.85 | 0.026 | 156 | 0.005082592 | na | 0.009133858 | 30 | 254 | 254 | 1585.082 | 1864.802 | 820.5128 | 128000 | 5.477226 |  | 2.69 | 0.44 | yes | 2.32 | 0.1390111 | 0.4886774 | 0.5495324 | 82 | 5.974499 | 0.19915 | WS
MacGregor (1960) | CW-14-22 | I | Pre | 305 | 914.4 | 43 |  |  |  |  | 30532 | 327.875 | 0.025 | 156 | 0.005109393 | na | 0.006463415 | 32 | 246 | 246 | 1586.182 | 1866.097 | 839.7436 | 131000 | 5.656854 |  | 3.55 | 0.45 | yes | 1.59 | 0.1340806 | 0.4454509 | 0.5685552 | 62 | 4.727411 | 0.1477316 | WS
MacGregor (1960) | CW-14-35 | I | Pre | 305 | 914.4 | 45 |  |  |  |  | 30693 | 384.3 | 0.028 | 156 | 0.005082592 | na | 0.007882736 | 24 | 307 | 307 | 1585.082 | 1864.802 | 820.5128 | 128000 | 4.898979 |  | 3.58 | 0.44 | yes | 2.42 | 0.1737638 | 0.6938468 | 0.4837957 | 57 | 4.153005 | 0.1730419 | WS
MacGregor (1960) | CW-14-37 | I | Pre | 305 | 914.4 | 43 |  |  |  |  | 30503 | 367.22 | 0.028 | 156 | 0.005114251 | na | 0.004685039 | 22 | 254 | 254 | 1574.074 | 1851.852 | 833.3333 | 130000 | 4.690416 |  | 3.56 | 0.45 | yes | 1.19 | 0.1937216 | 0.6891914 | 0.5309391 | 57 | 4.346169 | 0.1975531 | WS
MacGregor (1960) | CW-14-39 | I | Pre | 305 | 914.4 | 45 |  |  |  |  | 30693 | 398.025 | 0.029 | 156 | 0.005082592 | na | 0.003166667 | 21 | 300 | 300 | 1597.465 | 1879.371 | 826.9231 | 129000 | 4.582576 |  | 3.56 | 0.44 | yes | 0.95 | 0.2001387 | 0.8009173 | 0.482736 | 49 | 3.570128 | 0.1700061 | WS
MacGregor (1960) | CW-14-47 | I | Pre | 305 | 914.4 | 43 |  |  |  |  | 30503 | 393.45 | 0.03 | 156 | 0.005114251 | na | 0.006747967 | 17 | 246 | 246 | 1585.082 | 1864.802 | 820.5128 | 128000 | 4.123106 |  | 3.55 | 0.44 | yes | 1.66 | 0.2468417 | 0.9109709 | 0.5234561 | 53 | 4.041174 | 0.2377161 | WS
MacGregor (1960) | CW-14-50 | I | Pre | 305 | 914.4 | 45 |  |  |  |  | 30693 | 425.475 | 0.031 | 156 | 0.005082592 | na | 0.008846154 | 17 | 234 | 234 | 1586.182 | 1866.097 | 839.7436 | 131000 | 4.123106 |  | 3.55 | 0.45 | yes | 2.07 | 0.2510632 | 0.9009363 | 0.5263751 | 54 | 3.934426 | 0.2314368 | WS
MacGregor (1960) | CW-14-51 | I | Pre | 305 | 914.4 | 46 |  |  |  |  | 30868 | 589.26 | 0.042 | 229 | 0.007418686 | na | 0.004488189 | 22 | 254 | 254 | 1579.669 | 1858.434 | 799.1266 | 183000 | 4.690416 |  | 3.63 | 0.43 | yes | 1.14 | 0.2694759 | 1.017594 | 0.5234749 | 58 | 4.133999 | 0.187909 | WS
Mattock and Kaar (1961) | S8 |  |  | 647 |  | 89 |  |  |  |  | 141716 | 345.498 | 0.006 | 604 | 0.004262045 | na | 0.005718475 | 47 | 341 | 341 | 1638.806 | 1928.007 | 1195.364 | 722000 | 6.855655 |  | 3.25 | 0.62 | yes | 1.95 | 0.1083978 | 0.1921418 | 0.7734386 | 328 | 5.696126 | 0.1211942 | FS
Mattock and Kaar (1961) | S11 |  |  | 647 |  | 89 |  |  |  |  | 146558 | 345.498 | 0.006 | 604 | 0.004121235 | na | 0.003812317 | 43 | 341 | 341 | 1638.806 | 1928.007 | 1195.364 | 722000 | 6.557439 |  | 3.25 | 0.62 | yes | 1.3 | 0.1145669 | 0.2046489 | 0.7674975 | 280 | 4.862546 | 0.1130825 | FS
Mattock and Kaar (1961) | S12 |  |  | 647 |  | 89 |  |  |  |  | 143860 | 345.498 | 0.006 | 604 | 0.004198526 | na | 0.003812317 | 45 | 341 | 341 | 1638.806 | 1928.007 | 1195.364 | 722000 | 6.708204 |  | 4.5 | 0.62 | yes | 1.3 | 0.1115282 | 0.1983682 | 0.7707966 | 241 | 4.185263 | 0.09300584 | FS
Mattock and Kaar (1961) | S13 |  |  | 647 |  | 89 |  |  |  |  | 144641 | 345.498 | 0.006 | 604 | 0.004175856 | na | 0.005718475 | 44 | 341 | 341 | 1638.806 | 1928.007 | 1195.364 | 722000 | 6.63325 |  | 4.5 | 0.62 | yes | 1.95 | 0.113447 | 0.2020322 | 0.7698387 | 266 | 4.619419 | 0.1049868 | FS
Mattock and Kaar (1961) | S1 |  |  | 647 |  | 89 |  |  |  |  | 134410 | 345.498 | 0.006 | 604 | 0.004493713 | na | 0.01134897 | 46 | 341 | 341 | 1638.806 | 1928.007 | 1195.364 | 722000 | 6.78233 |  | 1 | 0.62 | yes | 3.87 | 0.1167744 | 0.2045722 | 0.7825792 | 637 | 11.06229 | 0.2404846 | WS
Mattock and Kaar (1961) | S2 |  |  | 647 |  | 89 |  |  |  |  | 134544 | 345.498 | 0.006 | 604 | 0.004489238 | na | 0.01134897 | 45 | 341 | 341 | 1638.806 | 1928.007 | 1195.364 | 722000 | 6.708204 |  | 2 | 0.62 | yes | 3.87 | 0.1192505 | 0.2089553 | 0.7824096 | 449 | 7.79744 | 0.1732764 | WS
Mattock and Kaar (1961) | S3 |  |  | 647 |  | 89 |  |  |  |  | 139071 | 345.498 | 0.006 | 604 | 0.004343105 | na | 0.01134897 | 45 | 341 | 341 | 1638.806 | 1928.007 | 1195.364 | 722000 | 6.708204 |  | 1.5 | 0.62 | yes | 3.87 | 0.1153687 | 0.2036335 | 0.776723 | 569 | 9.881389 | 0.2195864 | WS
Mattock and Kaar (1961) | S5 |  |  | 647 |  | 89 |  |  |  |  | 140771 | 345.498 | 0.006 | 604 | 0.004290656 | na | 0.005718475 | 42 | 341 | 341 | 1638.806 | 1928.007 | 1195.364 | 722000 | 6.480741 |  | 1 | 0.62 | yes | 1.95 | 0.1221166 | 0.2161322 | 0.7746089 | 534 | 9.27357 | 0.2207993 | WS
Mattock and Kaar (1961) | S6 |  |  | 647 |  | 89 |  |  |  |  | 142384 | 345.498 | 0.006 | 604 | 0.00424205 | na | 0.005718475 | 44 | 341 | 341 | 1638.806 | 1928.007 | 1195.364 | 722000 | 6.63325 |  | 1.5 | 0.62 | yes | 1.95 | 0.1152453 | 0.2044976 | 0.7726135 | 438 | 7.606412 | 0.172873 | WS
Mattock and Kaar (1961) | S7 |  |  | 647 |  | 89 |  |  |  |  | 141946 | 345.498 | 0.006 | 604 | 0.004255139 | na | 0.005718475 | 44 | 341 | 341 | 1638.806 | 1928.007 | 1195.364 | 722000 | 6.63325 |  | 2 | 0.62 | yes | 1.95 | 0.1156009 | 0.2049852 | 0.7731543 | 395 | 6.859663 | 0.1559014 | WS
Mattock and Kaar (1961) | S9 |  |  | 647 |  | 89 |  |  |  |  | 143164 | 345.498 | 0.006 | 604 | 0.004218938 | na | 0.003812317 | 45 | 341 | 341 | 1638.806 | 1928.007 | 1195.364 | 722000 | 6.708204 |  | 1 | 0.62 | yes | 1.3 | 0.1120704 | 0.1991115 | 0.7716523 | 446 | 7.745342 | 0.1721187 | WS
Mattock and Kaar (1961) | S10 |  |  | 647 |  | 89 |  |  |  |  | 141577 | 345.498 | 0.006 | 604 | 0.00426623 | na | 0.003812317 | 43 | 341 | 341 | 1638.806 | 1928.007 | 1195.364 | 722000 | 6.557439 |  | 2 | 0.62 | yes | 1.3 | 0.1185976 | 0.2101749 | 0.7736105 | 340 | 5.90452 | 0.1373144 | WS
Mattock and Kaar (1961) | S21 |  |  | 647 |  | 89 |  |  |  |  | 138353 | 345.498 | 0.006 | 604 | 0.004365644 | na | 0.003812317 | 46 | 341 | 341 | 1638.806 | 1928.007 | 1195.364 | 722000 | 6.78233 |  | 2 | 0.62 | yes | 1.3 | 0.1134464 | 0.2000096 | 0.7776194 | 330 | 5.730858 | 0.1245839 | WS
Hernandez (1958) | G15 |  |  | 305 |  | 43.2 |  |  |  |  | 30503 | 184.464 | 0.014 | 78 | 0.002557126 | na | 0.00244898 | 21 | 245 | 245 | 1576.65 | 1854.883 | 871.7949 | 68000 | 4.582576 |  | 3.42 | 0.47 | yes | 0.6 | 0.1061566 | 0.3553187 | 0.5403188 | 36 | 2.73224 | 0.1301067 | FS
Hernandez (1958) | G26 |  |  | 305 |  | 44.5 |  |  |  |  | 30693 | 380.03 | 0.028 | 157 | 0.005115173 | na | 0.007937063 | 24 | 286 | 286 | 1506.508 | 1772.362 | 815.2866 | 128000 | 4.898979 |  | 3.58 | 0.46 | yes | 2.27 | 0.1737638 | 0.654752 | 0.4903923 | 57 | 4.199668 | 0.1749862 | FS
Hernandez (1958) | G33 |  |  | 305 |  | 76.2 |  |  |  |  | 34452 | 697.23 | 0.03 | 157 | 0.004557065 | na | 0.002619926 | 19 | 271 | 271 | 1497.493 | 1761.756 | 828.0255 | 130000 | 4.358899 |  | 3.59 | 0.47 | yes | 0.71 | 0.1985982 | 0.7870617 | 0.456339 | 55 | 2.366507 | 0.124553 | FS
Hernandez (1958) | G34 |  |  | 356 |  | 44.5 |  |  |  |  | 61660 | 79.21 | 0.005 | 156 | 0.002530003 | na | 0.01289796 | 27 | 245 | 245 | 1504.32 | 1769.788 | 814.1026 | 127000 | 5.196152 |  | 2.93 | 0.46 | yes | 3.16 | 0.07628452 | 0.1863309 | 0.7565065 | 81 | 5.112991 | 0.18937 | FS
Hernandez (1958) | G35 |  |  | 305 |  | 76.2 |  |  |  |  | 34452 | 627.507 | 0.027 | 156 | 0.004528039 | na | 0.001944444 | 25 | 252 | 252 | 1498.397 | 1762.821 | 846.1538 | 132000 | 5 |  | 4.73 | 0.48 | yes | 0.49 | 0.1532567 | 0.5435521 | 0.4992936 | 44 | 1.893206 | 0.07572824 | FS
Hernandez (1958) | G5 |  |  | 305 |  | 43 |  |  |  |  | 30503 | 367.22 | 0.028 | 156 | 0.005114251 | na | 0.004857143 | 22 | 245 | 245 | 1574.074 | 1851.852 | 833.3333 | 130000 | 4.690416 |  | 3.56 | 0.45 | yes | 1.19 | 0.1937216 | 0.6777368 | 0.5399126 | 57 | 4.346169 | 0.1975531 | WS
Hernandez (1958) | G6 |  |  | 305 |  | 45 |  |  |  |  | 30693 | 398.025 | 0.029 | 156 | 0.005082592 | na | 0.003242321 | 21 | 293 | 293 | 1549.858 | 1823.362 | 820.5128 | 128000 | 4.582576 |  | 3.56 | 0.45 | yes | 0.95 | 0.1985872 | 0.7797283 | 0.4810769 | 49 | 3.570128 | 0.1700061 | WS
Hernandez (1958) | G10 |  |  | 305 |  | 43 |  |  |  |  | 30503 | 393.45 | 0.03 | 156 | 0.005114251 | na | 0.006724138 | 18 | 232 | 232 | 1585.082 | 1864.802 | 820.5128 | 128000 | 4.242641 |  | 3.55 | 0.44 | yes | 1.56 | 0.2331283 | 0.8370281 | 0.5380481 | 53 | 4.041174 | 0.2245097 | WS
Hernandez (1958) | G13 |  |  | 305 |  | 45 |  |  |  |  | 30722 | 192.15 | 0.014 | 78 | 0.002538897 | na | 0.001638225 | 22 | 293 | 293 | 1576.65 | 1854.883 | 871.7949 | 68000 | 4.690416 |  | 3.43 | 0.47 | yes | 0.48 | 0.100609 | 0.368407 | 0.4938897 | 35 | 2.550091 | 0.1159132 | WS
Hernandez (1958) | G14 |  |  | 305 |  | 75 |  |  |  |  | 34247 | 663.375 | 0.029 | 156 | 0.004555144 | na | 0.001911263 | 21 | 293 | 293 | 1561.966 | 1837.607 | 826.9231 | 129000 | 4.582576 |  | 3.56 | 0.45 | yes | 0.56 | 0.1793692 | 0.7434275 | 0.4557384 | 59 | 2.579235 | 0.1228207 | WS
Hernandez (1958) | G20 |  |  | 305 |  | 45 |  |  |  |  | 30693 | 425.475 | 0.031 | 156 | 0.005082592 | na | 0.008915094 | 17 | 212 | 212 | 1551.7 | 1825.53 | 839.7436 | 131000 | 4.123106 |  | 3.55 | 0.46 | yes | 1.89 | 0.2510632 | 0.8505093 | 0.5454627 | 54 | 3.934426 | 0.2314368 | WS
Hernandez (1958) | G21 |  |  | 305 |  | 45 |  |  |  |  | 30693 | 192.15 | 0.014 | 78 | 0.002541296 | na | 0.002367347 | 19 | 245 | 245 | 1576.65 | 1854.883 | 871.7949 | 68000 | 4.358899 |  | 3.44 | 0.47 | yes | 0.58 | 0.1166047 | 0.3914071 | 0.5387761 | 36 | 2.622951 | 0.13805 | WS
Hernandez (1958) | G28 |  |  | 305 |  | 76 |  |  |  |  | 34452 | 625.86 | 0.027 | 156 | 0.004528039 | na | 0.00295203 | 27 | 271 | 271 | 1492.475 | 1755.853 | 807.6923 | 126000 | 5.196152 |  | 3.59 | 0.46 | yes | 0.8 | 0.1354542 | 0.5212957 | 0.4801415 | 59 | 2.545298 | 0.09427028 | WS
Sandra et al. (2017) | 13.3-5.1-326P |  |  | 711 |  | 152 |  |  |  |  | 178064 | 17075.376 | 0.158 | 987 | 0.005542951 | na | 0.003706755 | 92 | 607 | 607 | 1590.554 | 1871.24 | 1515.704 | 1496000 | 9.591663 |  | 3.68 | 0.81 | yes | 2.25 | 0.09132037 | 1.138287 | 0.08418795 | 800 | 7.402472 | 0.08046166 | WS
Sandra et al. (2017) | 16.2-5.1-326P |  |  | 711 |  | 152 |  |  |  |  | 178064 | 17075.376 | 0.158 | 987 | 0.005542951 | na | 0.003706755 | 111 | 607 | 607 | 1590.554 | 1871.24 | 1515.704 | 1496000 | 10.53565 |  | 3.68 | 0.81 | yes | 2.25 | 0.07568895 | 0.9434447 | 0.08418795 | 956 | 8.845955 | 0.07969328 | WS
Long et al. (2015) | IH1 |  |  | 600 |  | 120 |  |  |  |  | 157500 | 5184 | 0.072 | 396 | 0.002514286 | na | 0.004399038 | 73 | 416 | 416 | 1584.43 | 1864.035 | 1416.667 | 561000 | 8.544004 |  | 3.15 | 0.76 | yes | 1.83 | 0.04879322 | 0.4648727 | 0.1173899 | 421 | 5.847222 | 0.08009893 | WS
Long et al. (2015) | IH2 |  |  | 600 |  | 120 |  |  |  |  | 157500 | 3672 | 0.051 | 792 | 0.005028571 | na | 0.004399038 | 76 | 416 | 416 | 1580.579 | 1859.504 | 1227.273 | 972000 | 8.717798 |  | 3.15 | 0.66 | yes | 1.83 | 0.08120301 | 0.3837375 | 0.2725291 | 439 | 6.097222 | 0.08022661 | WS
Long et al. (2015) | IH3 |  |  | 600 |  | 120 |  |  |  |  | 157500 | 3456 | 0.048 | 1188 | 0.007542857 | na | 0.004399038 | 76 | 416 | 416 | 1578.163 | 1856.662 | 1299.663 | 1544000 | 8.717798 |  | 3.15 | 0.7 | yes | 1.83 | 0.1289891 | 0.4193665 | 0.3734911 | 559 | 7.763889 | 0.1021564 | WS
Ross et al. (2015) | DC |  |  | 1575 |  | 178 |  |  |  |  | 601663 | 5887.35 | 0.021 | 7280 | 0.0120998 | na | 0.01474654 | 73 | 434 | 434 | 1667.505 | 1961.771 | 1392.857 | 10140000 | 8.544004 |  | 1.98 | 0.71 | yes | 6.4 | 0.230867 | 0.4012393 | 0.6888408 | 3471 | 12.38095 | 0.1696021 | WS
Ross et al. (2015) | DM |  |  | 1575 |  | 178 |  |  |  |  | 601663 | 5887.35 | 0.021 | 7280 | 0.0120998 | na | 0.01474654 | 73 | 434 | 434 | 1667.505 | 1961.771 | 1392.857 | 10140000 | 8.544004 |  | 1.98 | 0.71 | yes | 6.4 | 0.230867 | 0.4012393 | 0.6888408 | 3249 | 11.58909 | 0.1587546 | WS
Nabipay & Dagmar (2014) | PR-3.5-S1 |  |  | 270 |  | 150 |  |  |  |  | 80500 | 567 | 0.014 | 304 | 0.003776398 | na | 0.002067715 | 48 | 827 | 827 | 1777.491 | 2091.165 | 878.2895 | 267000 | 6.928203 |  | 3.5 | 0.42 | yes | 1.71 | 0.06909938 | 0.3810523 | 0.3669942 | 324 | 8 | 0.1666667 | WS
Nabipay & Dagmar (2014) | PR-3.5-S2 |  |  | 270 |  | 150 |  |  |  |  | 80500 | 567 | 0.014 | 304 | 0.003776398 | na | 0.002067715 | 48 | 827 | 827 | 1777.491 | 2091.165 | 878.2895 | 267000 | 6.928203 |  | 3.5 | 0.42 | yes | 1.71 | 0.06909938 | 0.3810523 | 0.3669942 | 317 | 7.82716 | 0.1630658 | WS
Wang & Ding (2012) | PB-1 |  |  | 500 |  | 250 |  |  |  |  | 125000 | 14000 | 0.112 | 280 | 0.00224 | na | 0.002033898 | 42 | 413 | 413 | 1583.333 | 1862.745 | 950 | 266000 | 6.480741 |  | 3.13 | 0.51 | yes | 0.84 | 0.05066667 | 1.185778 | 0.07121439 | 416 | 3.328 | 0.0792381 | WS
Gustavo et al. (2009) | B1U4 |  |  | 1321 |  | 178 |  |  |  |  | 479978 | 3997.346 | 0.017 | 2369 | 0.004935643 | na | 0.003171355 | 39 | 391 | 391 | 1581.288 | 1860.339 | 1041.79 | 2468000 | 6.244998 |  | 4.83 | 0.56 | yes | 1.24 | 0.1318436 | 0.3705557 | 0.5400533 | 801 | 3.40651 | 0.08734642 | WS
Gustavo et al. (2009) | B4U4 |  |  | 1321 |  | 178 |  |  |  |  | 479978 | 3997.346 | 0.017 | 2369 | 0.004935643 | na | 0.003171355 | 39 | 391 | 391 | 1581.288 | 1860.339 | 1041.79 | 2468000 | 6.244998 |  | 4.83 | 0.56 | yes | 1.24 | 0.1318436 | 0.3705557 | 0.5400533 | 881 | 3.746736 | 0.09607015 | WS
Choulli et al. (2008) | S1TE |  |  | 750 |  | 100 |  |  |  |  | 194500 | 1125 | 0.015 | 1386 | 0.007125964 | na | 0.005028571 | 73 | 525 | 525 | 1652.289 | 1943.869 | 1341.27 | 1859000 | 8.544004 |  | 3.13 | 0.69 | yes | 2.64 | 0.1309293 | 0.2691665 | 0.5992193 | 632 | 8.426667 | 0.1154338 | WS
De Silva et al. (2007) | HIPRC-4 |  |  | 500 |  | 150 |  |  |  |  | 125000 | 8475 | 0.113 | 531 | 0.004248 | na | 0.003013699 | 100 | 438 | 438 | 1053.127 | 1238.973 | 706.2147 | 375000 | 10 |  | 3.38 | 0.57 | yes | 1.32 | 0.03 | 0.5396768 | 0.08289561 | 1033 | 13.77333 | 0.1377333 | WS
Ma et al. (2000) | AR05908X |  |  | 1290 |  | 150 |  |  |  |  | 681353 | 2322 | 0.012 | 2961 | 0.004345765 | na | 0.01164251 | 56 | 414 | 414 | 1582.208 | 1861.421 | 1116.852 | 3307000 | 7.483315 |  | 1.23 | 0.6 | yes | 4.82 | 0.08667104 | 0.2114983 | 0.5805437 | 2800 | 14.47028 | 0.2583979 | WS
Ma et al. (2000) | AVW14408X |  |  | 1290 |  | 150 |  |  |  |  | 681353 | 2128.5 | 0.011 | 2961 | 0.004345765 | na | 0.01181159 | 56 | 414 | 414 | 1582.208 | 1861.421 | 1116.852 | 3307000 | 7.483315 |  | 1.13 | 0.6 | yes | 4.89 | 0.08667104 | 0.2041054 | 0.6015714 | 2638 | 13.63307 | 0.2434478 | WS
Ma et al. (2000) | BVW20408X |  |  | 1290 |  | 150 |  |  |  |  | 681353 | 2515.5 | 0.013 | 3751 | 0.005505223 | na | 0.01684783 | 74 | 552 | 552 | 1582.089 | 1861.281 | 1116.769 | 4189000 | 8.602325 |  | 1.13 | 0.6 | yes | 9.3 | 0.08308191 | 0.2146723 | 0.5482745 | 2623 | 13.55556 | 0.1831832 | WS
Ma et al. (2000) | AVW14608Y |  |  | 1290 |  | 150 |  |  |  |  | 681353 | 1741.5 | 0.009 | 2566 | 0.003766036 | na | 0.007922705 | 56 | 414 | 414 | 1582.294 | 1861.522 | 1116.913 | 2866000 | 7.483315 |  | 1.13 | 0.6 | yes | 3.28 | 0.07511315 | 0.172946 | 0.6152804 | 2045 | 10.56848 | 0.1887228 | WS
Xuan & Maruyama (1995) | PSN2-WD |  |  | 490 |  | 113 |  |  |  |  | 91500 | 1937.95 | 0.035 | 198 | 0.002163934 | na | 0.00165247 | 38 | 587 | 587 | 1548.27 | 1821.494 | 1111.111 | 220000 | 6.164414 |  | 2.91 | 0.61 | yes | 0.97 | 0.06327294 | 0.6288251 | 0.1402094 | 218 | 3.93715 | 0.1036092 | WS
Xuan & Maruyama (1995) | PSN3-D2 |  |  | 490 |  | 113 |  |  |  |  | 91500 | 1993.32 | 0.036 | 198 | 0.002163934 | na | 0.003633721 | 33 | 344 | 344 | 1548.27 | 1821.494 | 1111.111 | 220000 | 5.744563 |  | 2.91 | 0.61 | yes | 1.25 | 0.07285974 | 0.4767986 | 0.2129324 | 258 | 4.659563 | 0.1411989 | WS
Xuan & Maruyama (1995) | PSN4-WDH |  |  | 490 |  | 113 |  |  |  |  | 91500 | 2048.69 | 0.037 | 198 | 0.002163934 | na | 0.001652614 | 32 | 593 | 593 | 1548.27 | 1821.494 | 1111.111 | 220000 | 5.656854 |  | 2.91 | 0.61 | yes | 0.98 | 0.07513661 | 0.7903548 | 0.1324703 | 247 | 4.460899 | 0.1394031 | FS
Xuan & Maruyama (1995) | PSN6-WS |  |  | 490 |  | 113 |  |  |  |  | 91500 | 1993.32 | 0.036 | 198 | 0.002163934 | na | 0.001782007 | 34 | 578 | 578 | 1548.27 | 1821.494 | 1111.111 | 220000 | 5.830952 |  | 2.91 | 0.61 | yes | 1.03 | 0.07071681 | 0.7105398 | 0.138683 | 254 | 4.587322 | 0.1349212 | WS
Xuan & Maruyama (1995) | PSN5-S6H |  |  | 490 |  | 113 |  |  |  |  | 91500 | 1993.32 | 0.036 | 198 | 0.002163934 | na | 0.00184265 | 33 | 483 | 483 | 1548.27 | 1821.494 | 1111.111 | 220000 | 5.744563 |  | 2.91 | 0.61 | yes | 0.89 | 0.07285974 | 0.628435 | 0.1615535 | 254 | 4.587322 | 0.1390097 | FS
Lynberg (1976) | 3B-2 |  |  | 600 |  | 120 |  |  |  |  | 159600 | 3960 | 0.055 | 452 | 0.00283208 | na | 0.005264 | 28 | 625 | 625 | 1552.36 | 1826.306 | 931.4159 | 421000 | 5.291503 |  | 2.78 | 0.51 | yes | 3.29 | 0.09420874 | 1.384693 | 0.113393 | 433 | 6.013889 | 0.2147817 | WS
Hanson & Hulsbos (1964) | F-X1 |  |  | 457 |  | 76 |  |  |  |  | 65806 | 798.836 | 0.023 | 371 | 0.005637784 | na | 0.00204878 | 46 | 410 | 410 | 1584.357 | 1863.95 | 1099.73 | 408000 | 6.78233 |  | 3.33 | 0.59 | yes | 0.84 | 0.1347835 | 0.3991797 | 0.4864468 | 142 | 4.088449 | 0.08887932 | WS
Hanson & Hulsbos (1964) | F-2 |  |  | 457 |  | 76 |  |  |  |  | 65806 | 798.836 | 0.023 | 371 | 0.005637784 | na | 0.00204878 | 45 | 410 | 410 | 1599.608 | 1881.892 | 1035.04 | 384000 | 6.708204 |  | 2.78 | 0.55 | yes | 0.84 | 0.1296741 | 0.409961 | 0.4888402 | 178 | 5.124957 | 0.1138879 | WS
Hanson & Hulsbos (1964) | F-1 |  |  | 457 |  | 76 |  |  |  |  | 65806 | 798.836 | 0.023 | 371 | 0.005637784 | na | 0.003268293 | 47 | 410 | 410 | 1596.007 | 1877.655 | 1107.817 | 411000 | 6.855655 |  | 2.08 | 0.59 | yes | 1.34 | 0.1328858 | 0.3920839 | 0.4882771 | 267 | 7.687435 | 0.1635625 | WS
Hanson & Hulsbos (1964) | F-3 |  |  | 457 |  | 76 |  |  |  |  | 65806 | 798.836 | 0.023 | 371 | 0.005637784 | na | 0.002301587 | 47 | 252 | 252 | 1595.591 | 1877.166 | 1051.213 | 390000 | 6.855655 |  | 2.78 | 0.56 | yes | 0.58 | 0.126096 | 0.3147148 | 0.6081559 | 178 | 5.124957 | 0.1090416 | WS
Hanson & Hulsbos (1964) | F-4 |  |  | 457 |  | 76 |  |  |  |  | 65806 | 798.836 | 0.023 | 371 | 0.005637784 | na | 0.00195122 | 44 | 410 | 410 | 1607.592 | 1891.285 | 1134.771 | 421000 | 6.63325 |  | 3.47 | 0.6 | yes | 0.8 | 0.1453998 | 0.4203013 | 0.4900844 | 169 | 4.86583 | 0.110587 | WS
Hanson & Hulsbos (1964) | F-5 |  |  | 457 |  | 76 |  |  |  |  | 65806 | 798.836 | 0.023 | 371 | 0.005637784 | na | 0.002222222 | 44 | 252 | 252 | 1583.317 | 1862.726 | 1043.127 | 387000 | 6.63325 |  | 3.33 | 0.56 | yes | 0.56 | 0.1336573 | 0.3346 | 0.6063142 | 143 | 4.117241 | 0.09357365 | WS
Hanson & Hulsbos (1964) | F-7 |  |  | 457 |  | 76 |  |  |  |  | 65806 | 798.836 | 0.023 | 371 | 0.005637784 | na | 0.001634146 | 46 | 410 | 410 | 1592.318 | 1873.315 | 1123.989 | 417000 | 6.78233 |  | 4.17 | 0.6 | yes | 0.67 | 0.1377567 | 0.4001553 | 0.4876989 | 129 | 3.714154 | 0.08074248 | WS
Hanson & Hulsbos (1964) | F-11 |  |  | 457 |  | 76 |  |  |  |  | 65806 | 833.568 | 0.024 | 371 | 0.005637784 | na | 0.001825397 | 42 | 252 | 252 | 1603.774 | 1886.792 | 1075.472 | 399000 | 6.480741 |  | 4.86 | 0.57 | yes | 0.46 | 0.1443637 | 0.3592793 | 0.5991976 | 116 | 3.339859 | 0.07952046 | WS
Hanson & Hulsbos (1964) | F-19 |  |  | 457 |  | 76 |  |  |  |  | 65806 | 764.104 | 0.022 | 371 | 0.005637784 | na | 0.002634146 | 51 | 410 | 410 | 1591.5 | 1872.353 | 1048.518 | 389000 | 7.141428 |  | 2.08 | 0.56 | yes | 1.08 | 0.1159081 | 0.3527947 | 0.4986809 | 176 | 5.067373 | 0.09936026 | WS
Arthur (1965) | A2 |  | Pre | 228.6 | 914.4 | 50.8 | 152.4 | 38.1 | 101.6 | 200.66 | 21935.44 | 0 | 0 | 98.64987 | 0.008494867 | 0 | 0 | 31.44283 | 0 | 0 | 1459.245 | 1716.759 | 924.3196 | 91184 | 5.607391 | 4 | 4.556962 | 0.643 | no | 0 | 0.1322058 | 0.3942422 | 1 | 24.92 | 2.765866 | 0.08796491 | WS
Arthur (1965) | B1 |  | Pre | 304.8 | 914.4 | 50.8 | 152.4 | 38.1 | 177.8 | 271.78 | 25806.4 | 0 | 0 | 182.4147 | 0.01178097 | 0 | 0 | 45.73503 | 0 | 0 | 1334.148 | 1569.586 | 824.1792 | 150342.4 | 6.762768 | 3 | 3.364486 | 0.643 | no | 0 | 0.1273811 | 0.3436658 | 1 | 45.39 | 3.65935 | 0.08001197 | WS
Arthur (1965) | B2 |  | Pre | 304.8 | 914.4 | 50.8 | 152.4 | 38.1 | 177.8 | 271.78 | 25806.4 | 0 | 0 | 182.4147 | 0.01178097 | 0 | 0 | 42.3049 | 0 | 0 | 1334.148 | 1569.586 | 799.7952 | 145894.4 | 6.504222 | 3 | 3.364486 | 0.643 | no | 0 | 0.1336351 | 0.3715306 | 1 | 48.505 | 3.943774 | 0.09322264 | WS
Arthur (1965) | B3 |  | Pre | 304.8 | 685.8 | 50.8 | 152.4 | 38.1 | 177.8 | 271.78 | 25806.4 | 0 | 0 | 182.4147 | 0.01178097 | 0 | 0 | 46.8784 | 0 | 0 | 1334.148 | 1569.586 | 785.1648 | 143225.6 | 6.84678 | 2.25 | 2.523364 | 0.643 | no | 0 | 0.1183915 | 0.3352837 | 1 | 65.86 | 5.331602 | 0.1137326 | WS
Arthur (1965) | B5 |  | Pre | 304.8 | 685.8 | 50.8 | 152.4 | 38.1 | 177.8 | 271.78 | 25806.4 | 0 | 0 | 182.4147 | 0.01178097 | 0 | 0 | 51.45191 | 0 | 0 | 1334.148 | 1569.586 | 877.824 | 160128 | 7.172998 | 2.25 | 2.523364 | 0.643 | no | 0 | 0.1205975 | 0.3054807 | 1 | 65.86 | 5.307525 | 0.1031551 | WS
Arthur (1965) | B8 |  | Pre | 304.8 | 685.8 | 50.8 | 152.4 | 38.1 | 177.8 | 271.78 | 25806.4 | 0 | 0 | 182.4147 | 0.01178097 | 0 | 0 | 51.45191 | 0 | 0 | 1334.148 | 1569.586 | 799.7952 | 145894.4 | 7.172998 | 2.25 | 2.523364 | 0.643 | no | 0 | 0.1098777 | 0.3054807 | 1 | 63.635 | 5.117788 | 0.09946742 | WS
Arthur (1965) | B9 |  | Pre | 304.8 | 914.4 | 50.8 | 152.4 | 38.1 | 177.8 | 271.78 | 25806.4 | 0 | 0 | 182.4147 | 0.01178097 | 0 | 0 | 42.3049 | 0 | 0 | 1334.148 | 1569.586 | 785.1648 | 143225.6 | 6.504222 | 3 | 3.364486 | 0.643 | no | 0 | 0.1311905 | 0.3715306 | 1 | 38.27 | 3.066283 | 0.07248057 | WC
Arthur (1965) | E1 |  | Pre | 304.8 | 762 | 76.2 | 152.4 | 38.1 | 177.8 | 271.78 | 30967.68 | 0 | 0 | 182.4147 | 0.007853982 | 0 | 0 | 45.16334 | 0 | 0 | 1334.148 | 1569.586 | 780.288 | 142336 | 6.720368 | 2.5 | 2.803738 | 0.643 | no | 0 | 0.1017701 | 0.2320107 | 1 | 57.405 | 3.09755 | 0.06858549 | WS
Arthur (1965) | E2 |  | Pre | 304.8 | 762 | 76.2 | 152.4 | 38.1 | 177.8 | 271.78 | 30967.68 | 0 | 0 | 182.4147 | 0.007853982 | 0 | 0 | 51.45191 | 0 | 0 | 1334.148 | 1569.586 | 799.7952 | 145894.4 | 7.172998 | 2.5 | 2.803738 | 0.643 | no | 0 | 0.09156479 | 0.2036538 | 1 | 66.75 | 3.602091 | 0.07000889 | WS
Cederwall et al. (1974) | 734-35 | R | Pre | 261 | 800 | 126 | 126 | 0 | 261 | 235 | 32886 | 113.0973 | 0.003439072 | 226.1947 | 0.006878145 | 0 | 0 | 27.41637 | 588.6 | 588.6 | 882.9 | 927.045 | 177.8159 | 40221 | 5.236064 | 3.065134 | 3.404255 | 0.643 | no | 0 | 0.04460997 | 0.2953328 | 0.75 | 40.0248 | 1.60599 | 0.05857779 | WS
Cederwall et al. (1974) | 734-36 | R | Pre | 261 | 800 | 136 | 136 | 0 | 261 | 235 | 35496 | 113.0973 | 0.003186199 | 226.1947 | 0.006372399 | 0 | 0 | 19.28439 | 588.6 | 588.6 | 882.9 | 927.045 | 455.3821 | 103005 | 4.3914 | 3.065134 | 3.404255 | 0.643 | no | 0 | 0.150478 | 0.3889978 | 0.75 | 49.05 | 2.011159 | 0.1042895 | WS
Cederwall et al. (1974) | 734-41 | R | Pre | 262 | 600 | 126 | 126 | 0 | 262 | 236 | 33012 | 113.0973 | 0.003425946 | 226.1947 | 0.006851892 | 0 | 0 | 15.33458 | 588.6 | 588.6 | 882.9 | 927.045 | 229.8595 | 51993 | 3.915939 | 2.290076 | 2.542373 | 0.643 | no | 0 | 0.1027073 | 0.5260039 | 0.75 | 49.05 | 2.155731 | 0.1405797 | WS
Cederwall et al. (1974) | 734-42 | R | Pre | 260 | 600 | 136 | 136 | 0 | 260 | 234 | 35360 | 113.0973 | 0.003198454 | 226.1947 | 0.006396908 | 0 | 0 | 28.65553 | 588.6 | 588.6 | 882.9 | 927.045 | 455.3821 | 103005 | 5.353086 | 2.307692 | 2.564103 | 0.643 | no | 0 | 0.1016571 | 0.2627919 | 0.75 | 63.765 | 2.408414 | 0.08404709 | WS
Cederwall et al. (1974) | 824-1A | R | Pre | 262 | 600 | 130 | 130 | 0 | 262 | 236 | 34060 | 226.1947 | 0.006641065 | 226.1947 | 0.006641065 | 0 | 0 | 18.27758 | 588.6 | 588.6 | 882.9 | 927.045 | 364.3057 | 82404 | 4.275229 | 2.290076 | 2.542373 | 0.643 | no | 0 | 0.1323686 | 0.534662 | 0.6 | 49.05 | 1.984745 | 0.1085891 | WS
Cederwall et al. (1974) | 824-2A | R | Pre | 261 | 600 | 137 | 137 | 0 | 261 | 235 | 35757 | 226.1947 | 0.006325885 | 226.1947 | 0.006325885 | 0 | 0 | 40.27263 | 588.6 | 588.6 | 882.9 | 927.045 | 503.0888 | 113796 | 6.346072 | 2.298851 | 2.553191 | 0.643 | no | 0 | 0.07902344 | 0.2311381 | 0.6 | 78.48 | 2.885023 | 0.07163732 | WS
Cederwall et al. (1974) | 803-1 | R | Pre | 260 | 600 | 130 | 130 | 0 | 260 | 234 | 33800 | 113.0973 | 0.003346075 | 226.1947 | 0.00669215 | 0 | 0 | 24.24103 | 882.9 | 882.9 | 882.9 | 927.045 | 407.6754 | 92214 | 4.923518 | 2.307692 | 2.564103 | 0.643 | no | 0 | 0.1125458 | 0.3656095 | 0.6666667 | 57.6828 | 2.317481 | 0.0956016 | WS
Cederwall et al. (1974) | 803-2 | R | Pre | 260 | 600 | 130 | 130 | 0 | 260 | 234 | 33800 | 113.0973 | 0.003346075 | 226.1947 | 0.00669215 | 0 | 0 | 28.26829 | 882.9 | 882.9 | 882.9 | 927.045 | 455.3821 | 103005 | 5.316793 | 2.307692 | 2.564103 | 0.643 | no | 0 | 0.1078058 | 0.3135226 | 0.6666667 | 58.86 | 2.31729 | 0.08197491 | WS
Cederwall et al. (1974) | 842-2 | R | Pre | 261 | 600 | 131 | 131 | 0 | 261 | 237 | 34191 | 226.1947 | 0.00661562 | 226.1947 | 0.00661562 | 0 | 0 | 28.03595 | 588.6 | 588.6 | 882.9 | 927.045 | 529.1106 | 119682 | 5.294898 | 2.298851 | 2.531646 | 0.643 | no | 0 | 0.1248538 | 0.3472287 | 0.6 | 67.689 | 2.662452 | 0.09496565 | WS
Cederwall et al. (1974) | 842-3 | R | Pre | 260 | 600 | 131 | 131 | 0 | 260 | 235 | 34060 | 226.1947 | 0.006641065 | 226.1947 | 0.006641065 | 0 | 0 | 29.27511 | 588.6 | 588.6 | 882.9 | 927.045 | 529.1106 | 119682 | 5.410647 | 2.307692 | 2.553191 | 0.643 | no | 0 | 0.1200289 | 0.3338101 | 0.6 | 76.518 | 3.099193 | 0.1058644 | WS
Cederwall et al. (1974) | 842-4 | R | Pre | 259 | 600 | 130 | 130 | 0 | 259 | 235 | 33670 | 226.1947 | 0.006717988 | 226.1947 | 0.006717988 | 0 | 0 | 32.99258 | 588.6 | 588.6 | 882.9 | 927.045 | 537.7846 | 121644 | 5.743917 | 2.316602 | 2.553191 | 0.643 | no | 0 | 0.1095043 | 0.2996286 | 0.6 | 70.632 | 2.785866 | 0.08443916 | WS
Cederwall et al. (1974) | 842-5 | R | Pre | 260 | 600 | 130 | 130 | 0 | 260 | 236 | 33800 | 226.1947 | 0.00669215 | 226.1947 | 0.00669215 | 0 | 0 | 28.26829 | 588.6 | 588.6 | 882.9 | 927.045 | 550.7955 | 124587 | 5.316793 | 2.307692 | 2.542373 | 0.643 | no | 0 | 0.1303937 | 0.3483585 | 0.6 | 73.575 | 2.984422 | 0.1055749 | WS
Elzanaty, Nilson & Slate (1985) | CW1 |  | Pre | 457.2 | 1071.014 | 50.8 | 203.2 | 88.9 | 228.6 | 374.3115 | 54193.44 | 213.7672 | 0.009203885 | 567.7408 | 0.02444444 | 0 | 0 | 76.55172 | 434.4828 | 434.4828 | 1749.214 | 1862.069 | 1068.634 | 606707.2 | 8.749384 | 2.342549 | 2.861289 | 0.643 | no | 0 | 0.1462438 | 0.610796 | 0.9144751 | 138.3328 | 8.038857 | 0.1050121 | WS
Elzanaty, Nilson & Slate (1985) | CW3 |  | Pre | 457.2 | 1846.575 | 50.8 | 203.2 | 88.9 | 228.6 | 374.3115 | 54193.44 | 213.7672 | 0.009203885 | 567.7408 | 0.02444444 | 0 | 0 | 76.55172 | 434.4828 | 434.4828 | 1749.214 | 1862.069 | 1050.615 | 596476.8 | 8.749384 | 4.038878 | 4.933257 | 0.643 | no | 0 | 0.1437778 | 0.610796 | 0.9144751 | 117.4272 | 6.993464 | 0.09135606 | WS
Elzanaty, Nilson & Slate (1985) | CW2 |  | Pre | 457.2 | 1384.931 | 50.8 | 203.2 | 88.9 | 228.6 | 374.3115 | 54193.44 | 213.7672 | 0.009203885 | 567.7408 | 0.02444444 | 0 | 0 | 76.55172 | 434.4828 | 434.4828 | 1749.214 | 1862.069 | 1062.366 | 603148.8 | 8.749384 | 3.029158 | 3.699943 | 0.643 | no | 0 | 0.1453861 | 0.610796 | 0.9144751 | 124.544 | 7.299321 | 0.09535148 | WS
Elzanaty, Nilson & Slate (1985) | CW5 |  | Pre | 457.2 | 1384.931 | 50.8 | 203.2 | 88.9 | 228.6 | 390.145 | 54193.44 | 1163.844 | 0.05011004 | 567.7408 | 0.02444444 | 0 | 0 | 77.93103 | 434.4828 | 434.4828 | 1749.214 | 1862.069 | 1067.067 | 605817.6 | 8.827856 | 3.029158 | 3.549786 | 0.643 | no | 0 | 0.1434448 | 0.8280463 | 0.66261 | 124.0992 | 6.957888 | 0.08928264 | WS
Elzanaty, Nilson & Slate (1985) | CW7 |  | Pre | 457.2 | 1384.931 | 50.8 | 203.2 | 88.9 | 228.6 | 376.2062 | 54193.44 | 213.7672 | 0.009203885 | 394.83792 | 0.017 | 0 | 0 | 77.58621 | 434.4828 | 434.4828 | 1798.512 | 1862.069 | 1124.285 | 443910.4 | 8.808303 | 3.029158 | 3.681309 | 0.643 | no | 0 | 0.1055757 | 0.4456158 | 0.8843359 | 105.8624 | 6.112621 | 0.07878489 | WS
Elzanaty, Nilson & Slate (1985) | CW6 |  | Pre | 457.2 | 1384.931 | 50.8 | 203.2 | 88.9 | 228.6 | 374.3115 | 54193.44 | 213.7672 | 0.009203885 | 567.7408 | 0.02444444 | 0 | 0 | 77.93103 | 434.4828 | 434.4828 | 1749.214 | 1862.069 | 801.4756 | 455030.4 | 8.827856 | 3.029158 | 3.699943 | 0.643 | no | 0 | 0.1077416 | 0.5999855 | 0.9144751 | 112.0896 | 6.524819 | 0.08372555 | WS
Elzanaty, Nilson & Slate (1985) | CW9 |  | Pre | 457.2 | 1384.931 | 50.8 | 203.2 | 88.9 | 228.6 | 374.3115 | 54193.44 | 213.7672 | 0.009203885 | 567.7408 | 0.02444444 | 0 | 0 | 61.03448 | 434.4828 | 434.4828 | 1749.214 | 1862.069 | 787.3734 | 447024 | 7.812457 | 3.029158 | 3.699943 | 0.643 | no | 0 | 0.1351478 | 0.7660831 | 0.9144751 | 100.9696 | 5.895054 | 0.09658564 | WS
Elzanaty, Nilson & Slate (1985) | CW8 |  | Pre | 457.2 | 1384.931 | 50.8 | 203.2 | 88.9 | 228.6 | 374.3115 | 54193.44 | 213.7672 | 0.009203885 | 567.7408 | 0.02444444 | 0 | 0 | 41.37931 | 434.4828 | 434.4828 | 1749.214 | 1862.069 | 795.208 | 451472 | 6.432675 | 3.029158 | 3.699943 | 0.643 | no | 0 | 0.2013265 | 1.129973 | 0.9144751 | 89.8496 | 5.306726 | 0.1282459 | WS
Elzanaty, Nilson & Slate (1985) | CI1 |  | Pre | 355.6 | 1844.501 | 76.2 | 508 | 38.1 | 152.4 | 249.4839 | 58709.56 | 213.7672 | 0.007889044 | 567.7408 | 0.02095238 | 0 | 0 | 76.55172 | 434.4828 | 434.4828 | 1749.214 | 1862.069 | 1065.5 | 604928 | 8.749384 | 5.187012 | 7.393269 | 0.643 | no | 0 | 0.1345984 | 0.5235394 | 0.9144751 | 77.84 | 4.468268 | 0.05836927 | WS
Elzanaty, Nilson & Slate (1985) | CI4 |  | Pre | 355.6 | 1371.552 | 76.2 | 508 | 38.1 | 152.4 | 241.935 | 58709.56 | 0 | 0 | 567.7408 | 0.02095238 | 0 | 0 | 78.62069 | 0 | 0 | 1749.214 | 1862.069 | 1074.902 | 610265.6 | 8.866831 | 3.857009 | 5.669094 | 0.643 | no | 0 | 0.1322127 | 0.4661647 | 1 | 108.5312 | 6.525318 | 0.08299747 | WS
Elzanaty, Nilson & Slate (1985) | CI5 |  | Pre | 355.6 | 1371.552 | 76.2 | 508 | 38.1 | 152.4 | 271.7147 | 58709.56 | 1163.844 | 0.04295146 | 567.7408 | 0.02095238 | 0 | 0 | 77.93103 | 434.4828 | 434.4828 | 1749.214 | 1862.069 | 1064.717 | 604483.2 | 8.827856 | 3.857009 | 5.047766 | 0.643 | no | 0 | 0.1321189 | 0.709754 | 0.66261 | 119.6512 | 6.316326 | 0.0810502 | WS
Elzanaty, Nilson & Slate (1985) | CI7 |  | Pre | 355.6 | 1371.552 | 76.2 | 508 | 38.1 | 152.4 | 252.1441 | 58709.56 | 213.7672 | 0.007889044 | 394.83792 | 0.01457143 | 0 | 0 | 77.58621 | 434.4828 | 434.4828 | 1798.512 | 1862.069 | 1122.032 | 443020.8 | 8.808303 | 3.857009 | 5.439557 | 0.643 | no | 0 | 0.09725922 | 0.3819564 | 0.8843359 | 81.3984 | 4.582605 | 0.05906468 | WS
Elzanaty, Nilson & Slate (1985) | CI6 |  | Pre | 355.6 | 1371.552 | 76.2 | 508 | 38.1 | 152.4 | 249.4839 | 58709.56 | 213.7672 | 0.007889044 | 567.7408 | 0.02095238 | 0 | 0 | 77.93103 | 434.4828 | 434.4828 | 1749.214 | 1862.069 | 801.4756 | 455030.4 | 8.827856 | 3.857009 | 5.497559 | 0.643 | no | 0 | 0.09945375 | 0.5142733 | 0.9144751 | 88.96 | 5.07605 | 0.06513515 | WS
Elzanaty, Nilson & Slate (1985) | CI9 |  | Pre | 355.6 | 1371.552 | 76.2 | 508 | 38.1 | 152.4 | 249.4839 | 58709.56 | 213.7672 | 0.007889044 | 567.7408 | 0.02095238 | 0 | 0 | 61.03448 | 434.4828 | 434.4828 | 1749.214 | 1862.069 | 786.5899 | 446579.2 | 7.812457 | 3.857009 | 5.497559 | 0.643 | no | 0 | 0.1246276 | 0.6566427 | 0.9144751 | 87.1808 | 4.997497 | 0.08187989 | WS
Evans and Schumacher (1963) | S2 | R | Post | 304.8 | 609.6 | 101.6 | 101.6 | 0 | 304.8 | 251.46 | 30967.68 | 0 | 0 | 513.5215536 | 0.0165825 | 0 | 0 | 38.82759 | 0 | 0 | 620.6897 | 1034.483 | 113.469 | 58268.8 | 6.231179 | 2 | 2.424242 | 0.643 | no | 0 | 0.0484604 | 0.2650844 | 1 | 106.0931 | 5.452981 | 0.1404409 | SC
Evans and Schumacher (1963) | S19 |  | Post | 304.8 | 939.8 | 50.8 | 101.6 | 63.5 | 127 | 256.54 | 23225.76 | 0 | 0 | 505.6506016 | 0.03265667 | 0 | 0 | 30 | 0 | 0 | 620.6897 | 1034.483 | 181.2097 | 91628.8 | 5.477226 | 3.083333 | 3.663366 | 0.643 | no | 0 | 0.1315046 | 0.6756552 | 1 | 48.11746 | 4.592005 | 0.1530668 | WC
Evans and Schumacher (1963) | S25 |  | Post | 304.8 | 939.8 | 53.34 | 101.6 | 63.5 | 127 | 256.54 | 23612.856 | 0 | 0 | 388.3605136 | 0.0238873 | 0 | 0 | 36.89655 | 0 | 0 | 620.6897 | 1034.483 | 238.2281 | 92518.4 | 6.074253 | 3.083333 | 3.663366 | 0.643 | no | 0 | 0.1061925 | 0.4018425 | 1 | 53.46379 | 4.803534 | 0.1301893 | WS
Evans and Schumacher (1963) | S27 |  | Post | 304.8 | 711.2 | 50.8 | 101.6 | 63.5 | 127 | 256.54 | 23225.76 | 0 | 0 | 508.257048 | 0.032825 | 0 | 0 | 35.37931 | 0 | 0 | 620.6897 | 1034.483 | 169.7787 | 86291.2 | 5.948051 | 2.333333 | 2.772277 | 0.643 | no | 0 | 0.105014 | 0.5758772 | 1 | 66.67164 | 6.265429 | 0.177093 | WC
Evans and Schumacher (1963) | S29 |  | Post | 304.8 | 711.2 | 50.8 | 101.6 | 63.5 | 127 | 256.54 | 23225.76 | 0 | 0 | 388.3605136 | 0.02508167 | 0 | 0 | 28.55172 | 0 | 0 | 620.6897 | 1034.483 | 210.7403 | 81843.2 | 5.343381 | 2.333333 | 2.772277 | 0.643 | no | 0 | 0.1234185 | 0.5452536 | 1 | 64.89244 | 5.981771 | 0.2095065 | SC
Evans and Schumacher (1963) | S43 |  | Post | 152.4 | 508 | 55.88 | 91.44 | 38.1 | 63.5 | 121.92 | 11177.397 | 0 | 0 | 506.1358 | 0.05943273 | 0 | 0 | 48.34483 | 0 | 0 | 620.6897 | 1034.483 | 102.8214 | 52041.6 | 6.953044 | 3.333333 | 4.166667 | 0.643 | no | 0 | 0.09630746 | 0.763045 | 1 | 29.04827 | 5.435766 | 0.1124374 | SC
Evans and Schumacher (1963) | S46 | R | Post | 152.4 | 508 | 78.74 | 78.74 | 0 | 152.4 | 109.22 | 11999.976 | 0 | 0 | 77.1979 | 0.006433171 | 0 | 0 | 33.03448 | 0 | 0 | 1241.379 | 1517.241 | 679.8942 | 52486.4 | 5.747563 | 3.333333 | 4.651163 | 0.643 | no | 0 | 0.1324033 | 0.2417476 | 1 | 17.7159 | 2.720801 | 0.08236245 | SC
Kar (1968) | A-1 | R | Post | 254 | 889 | 127 | 127 | 0 | 254 | 177.8 | 32258 | 0 | 0 | 101.29012 | 0.00314 | 0 | 0 | 35.93103 | 0 | 0 | 1386.207 | 1558.621 | 790.4423 | 80064 | 5.99425 | 3.5 | 5 | 0.643 | no | 0 | 0.06907647 | 0.1211401 | 1 | 27.08376 | 1.41144 | 0.03928193 | FS
Kar (1968) | A-4 | R | Post | 254 | 622.3 | 127 | 127 | 0 | 254 | 177.8 | 32258 | 0 | 0 | 193.548 | 0.006 | 0 | 0 | 28.82759 | 0 | 0 | 1475.862 | 1627.586 | 427.2238 | 82688.32 | 5.369133 | 2.45 | 3.5 | 0.643 | no | 0 | 0.08891979 | 0.307177 | 1 | 55.562 | 3.332652 | 0.1156064 | SC
Kar (1968) | A-5 | R | Post | 254 | 533.4 | 127 | 127 | 0 | 254 | 177.8 | 32258 | 0 | 0 | 193.548 | 0.006 | 0 | 0 | 34.48276 | 0 | 0 | 1475.862 | 1627.586 | 541.4413 | 104794.88 | 5.872202 | 2.1 | 3 | 0.643 | no | 0 | 0.09421079 | 0.2568 | 1 | 69.29641 | 4.052468 | 0.1175216 | SC
Kar (1968) | A-6 | R | Post | 254 | 711.2 | 127 | 127 | 0 | 254 | 177.8 | 32258 | 0 | 0 | 154.8384 | 0.0048 | 0 | 0 | 28.03448 | 0 | 0 | 1475.862 | 1627.586 | 315.994 | 48928 | 5.29476 | 2.8 | 4 | 0.643 | no | 0 | 0.05410376 | 0.2526937 | 1 | 38.90259 | 2.199948 | 0.07847294 | SC
Kar (1968) | A-7 | R | Post | 254 | 685.8 | 127 | 127 | 0 | 254 | 177.8 | 32258 | 0 | 0 | 193.548 | 0.006 | 0 | 0 | 30.2069 | 0 | 0 | 1475.862 | 1627.586 | 426.7642 | 82599.36 | 5.49608 | 2.7 | 3.857143 | 0.643 | no | 0 | 0.08476823 | 0.2931507 | 1 | 45.76241788 | 2.633492 | 0.08718181 | SC
Kar (1968) | A-8 | R | Post | 254 | 736.6 | 127 | 127 | 0 | 254 | 177.8 | 32258 | 0 | 0 | 193.548 | 0.006 | 0 | 0 | 34.13793 | 0 | 0 | 1475.862 | 1627.586 | 650.373 | 125878.4 | 5.842767 | 2.9 | 4.142857 | 0.643 | no | 0 | 0.114308 | 0.2593939 | 1 | 43.79275 | 2.465188 | 0.07221257 | SC
Kar (1968) | A-9 | R | Post | 254 | 685.8 | 127 | 127 | 0 | 254 | 177.8 | 32258 | 0 | 0 | 193.548 | 0.006 | 0 | 0 | 33.7931 | 0 | 0 | 1475.862 | 1627.586 | 753.0998 | 145760.96 | 5.813184 | 2.7 | 3.857143 | 0.643 | no | 0 | 0.1337136 | 0.2620408 | 1 | 54.61241788 | 3.228225 | 0.0955291 | SC
Kar (1968) | A-10 | R | Post | 254 | 889 | 127 | 127 | 0 | 254 | 177.8 | 32258 | 0 | 0 | 193.548 | 0.006 | 0 | 0 | 31.7931 | 0 | 0 | 1475.862 | 1627.586 | 753.0998 | 145760.96 | 5.638537 | 3.5 | 5 | 0.643 | no | 0 | 0.1421251 | 0.2785249 | 1 | 40.78376 | 2.428814 | 0.07639435 | SC
Kar (1968) | A-12 | R | Post | 254 | 711.2 | 127 | 127 | 0 | 254 | 177.8 | 32258 | 0 | 0 | 154.8384 | 0.0048 | 0 | 0 | 34.89655 | 0 | 0 | 1475.862 | 1627.586 | 663.5873 | 102748.8 | 5.90733 | 2.8 | 4 | 0.643 | no | 0 | 0.09127604 | 0.203004 | 1 | 44.27759 | 2.465821 | 0.07066087 | SC
Kar (1968) | B-3 | R | Post | 203.2 | 533.4 | 101.6 | 101.6 | 0 | 203.2 | 152.4 | 20645.12 | 0 | 0 | 154.8384 | 0.0075 | 0 | 0 | 29.17241 | 0 | 0 | 1475.862 | 1627.586 | 315.994 | 48928 | 5.401149 | 2.625 | 3.5 | 0.643 | no | 0 | 0.08123958 | 0.3794326 | 1 | 28.83419 | 2.324892 | 0.07969488 | SC
Kar (1968) | B-4 | R | Post | 203.2 | 609.6 | 101.6 | 101.6 | 0 | 203.2 | 152.4 | 20645.12 | 0 | 0 | 154.8384 | 0.0075 | 0 | 0 | 32 | 0 | 0 | 1475.862 | 1627.586 | 311.9722 | 48305.28 | 5.656854 | 3 | 4 | 0.643 | no | 0 | 0.07311849 | 0.3459052 | 1 | 29.29031 | 2.401621 | 0.07505067 | SC
Kar (1968) | B-5 | R | Post | 203.2 | 685.8 | 101.6 | 101.6 | 0 | 203.2 | 152.4 | 20645.12 | 0 | 0 | 154.8384 | 0.0075 | 0 | 0 | 28.03448 | 0 | 0 | 1475.862 | 1627.586 | 266.0095 | 41188.48 | 5.29476 | 3.375 | 4.5 | 0.643 | no | 0 | 0.07116489 | 0.3948339 | 1 | 25.84644 | 2.18659 | 0.07799644 | SC
Kar (1968) | B-6 | R | Post | 203.2 | 711.2 | 101.6 | 101.6 | 0 | 203.2 | 152.4 | 20645.12 | 0 | 0 | 193.548 | 0.009375 | 0 | 0 | 30.2069 | 0 | 0 | 1475.862 | 1627.586 | 307.9505 | 59603.2 | 5.49608 | 3.5 | 4.666667 | 0.643 | no | 0 | 0.09557539 | 0.4580479 | 1 | 27.31514 | 2.33116 | 0.0771731 | SC
Kar (1968) | B-7 | R | Post | 203.2 | 533.4 | 101.6 | 101.6 | 0 | 203.2 | 152.4 | 20645.12 | 0 | 0 | 154.8384 | 0.0075 | 0 | 0 | 33.17241 | 0 | 0 | 1475.862 | 1627.586 | 422.8574 | 65474.56 | 5.75955 | 2.625 | 3.5 | 0.643 | no | 0 | 0.09560445 | 0.3336798 | 1 | 38.58419 | 3.267552 | 0.09850209 | SC
Kar (1968) | B-9 | R | Post | 203.2 | 762 | 101.6 | 101.6 | 0 | 203.2 | 152.4 | 20645.12 | 0 | 0 | 154.8384 | 0.0075 | 0 | 0 | 33.31034 | 0 | 0 | 1475.862 | 1627.586 | 422.8574 | 65474.56 | 5.771511 | 3.75 | 5 | 0.643 | no | 0 | 0.09520857 | 0.3322981 | 1 | 26.32756 | 2.209193 | 0.06632152 | SC
Kar (1968) | B-10 | R | Post | 203.2 | 762 | 101.6 | 101.6 | 0 | 203.2 | 152.4 | 20645.12 | 0 | 0 | 154.8384 | 0.0075 | 0 | 0 | 35.44828 | 0 | 0 | 1475.862 | 1627.586 | 534.0298 | 82688.32 | 5.953845 | 3.75 | 5 | 0.643 | no | 0 | 0.1129878 | 0.3122568 | 1 | 33.65256 | 2.966988 | 0.08369909 | SC
Kar (1968) | I-10 |  | Post | 304.8 | 755.65 | 76.2 | 152.4 | 76.2 | 127 | 228.6 | 35806.38 | 0 | 0 | 193.548 | 0.008333333 | 0 | 0 | 35.34483 | 0 | 0 | 1475.862 | 1627.586 | 539.8326 | 104483.52 | 5.945152 | 2.479167 | 3.305556 | 0.643 | no | 0 | 0.08255845 | 0.3479675 | 1 | 69.28852 | 4.812566 | 0.1361604 | SC
Kar (1968) | I-11 |  | Post | 304.8 | 755.65 | 76.2 | 152.4 | 76.2 | 127 | 228.6 | 35806.38 | 0 | 0 | 193.548 | 0.008333333 | 0 | 0 | 38.62069 | 0 | 0 | 1475.862 | 1627.586 | 651.9817 | 126189.76 | 6.214555 | 2.479167 | 3.305556 | 0.643 | no | 0 | 0.09125227 | 0.3184524 | 1 | 71.73852 | 4.949412 | 0.1281544 | SC
Kar (1968) | I-14 |  | Post | 304.8 | 755.65 | 76.2 | 152.4 | 76.2 | 127 | 228.6 | 35806.38 | 0 | 0 | 193.548 | 0.008333333 | 0 | 0 | 34.48276 | 0 | 0 | 1475.862 | 1627.586 | 751.9507 | 145538.56 | 5.872202 | 2.479167 | 3.305556 | 0.643 | no | 0 | 0.1178734 | 0.3566667 | 1 | 69.78852 | 4.871831 | 0.1412831 | SC
Kar (1968) | I-15 |  | Post | 304.8 | 539.75 | 76.2 | 152.4 | 76.2 | 127 | 215.9 | 35806.38 | 0 | 0 | 193.548 | 0.008333333 | 0 | 0 | 30.41379 | 0 | 0 | 1475.862 | 1627.586 | 429.7518 | 83177.6 | 5.51487 | 1.770833 | 2.5 | 0.643 | no | 0 | 0.07637925 | 0.404384 | 1 | 66.45629 | 4.783859 | 0.1572924 | WC
Kar (1968) | I-19 |  | Post | 304.8 | 755.65 | 76.2 | 152.4 | 76.2 | 127 | 228.6 | 35806.38 | 0 | 0 | 193.548 | 0.008333333 | 0 | 0 | 33.7931 | 0 | 0 | 1475.862 | 1627.586 | 755.8576 | 146294.72 | 5.813184 | 2.479167 | 3.305556 | 0.643 | no | 0 | 0.1209039 | 0.3639456 | 1 | 64.41352 | 4.447398 | 0.1316067 | SC
Kar (1968) | I-20 |  | Post | 304.8 | 609.6 | 76.2 | 152.4 | 76.2 | 127 | 215.9 | 35806.38 | 0 | 0 | 193.548 | 0.008333333 | 0 | 0 | 35.17241 | 0 | 0 | 1475.862 | 1627.586 | 551.5531 | 106752 | 5.930634 | 2 | 2.823529 | 0.643 | no | 0 | 0.08476439 | 0.3496732 | 1 | 61.96079 | 4.416283 | 0.125561 | WC
Kar (1968) | I-21 |  | Post | 304.8 | 863.6 | 76.2 | 152.4 | 76.2 | 127 | 228.6 | 35806.38 | 0 | 0 | 193.548 | 0.008333333 | 0 | 0 | 35.17241 | 0 | 0 | 1475.862 | 1627.586 | 659.5656 | 127657.6 | 5.930634 | 2.833333 | 3.777778 | 0.643 | no | 0 | 0.1013641 | 0.3496732 | 1 | 49.69214 | 3.350858 | 0.09526948 | WC
Kar (1968) | D-3 |  | Post | 304.8 | 539.75 | 50.8 | 127 | 76.2 | 127 | 215.9 | 28064.46 | 0 | 0 | 193.548 | 0.0125 | 0 | 0 | 30.75862 | 0 | 0 | 1475.862 | 1627.586 | 638.4227 | 123565.44 | 5.546046 | 1.770833 | 2.5 | 0.643 | no | 0 | 0.1431441 | 0.5997758 | 1 | 74.59074 | 8.48369 | 0.275815 | WC
Kar (1968) | D-4 |  | Post | 304.8 | 863.6 | 50.8 | 127 | 76.2 | 127 | 215.9 | 28064.46 | 0 | 0 | 193.548 | 0.0125 | 0 | 0 | 34.82759 | 0 | 0 | 1475.862 | 1627.586 | 638.4227 | 123565.44 | 5.90149 | 2.833333 | 4 | 0.643 | no | 0 | 0.1264203 | 0.529703 | 1 | 47.08168 | 5.247747 | 0.1506779 | WC
Kar (1968) | D-5 |  | Post | 304.8 | 755.65 | 50.8 | 127 | 76.2 | 127 | 215.9 | 28064.46 | 0 | 0 | 154.8384 | 0.01 | 0 | 0 | 30.75862 | 0 | 0 | 1475.862 | 1627.586 | 755.8001 | 117026.88 | 5.546046 | 2.479167 | 3.5 | 0.643 | no | 0 | 0.1355695 | 0.4798206 | 1 | 44.66803 | 4.90772 | 0.1595559 | WC
Kar (1968) | D-7 |  | Post | 304.8 | 863.6 | 50.8 | 127 | 76.2 | 127 | 215.9 | 28064.46 | 0 | 0 | 193.548 | 0.0125 | 0 | 0 | 34.48276 | 0 | 0 | 1475.862 | 1627.586 | 751.9507 | 145538.56 | 5.872202 | 2.833333 | 4 | 0.643 | no | 0 | 0.1503901 | 0.535 | 1 | 47.55668 | 5.319862 | 0.154276 | SC
Kar (1968) | D-8 |  | Post | 304.8 | 1079.5 | 50.8 | 127 | 76.2 | 127 | 228.6 | 28064.46 | 0 | 0 | 193.548 | 0.0125 | 0 | 0 | 34.82759 | 0 | 0 | 1475.862 | 1627.586 | 737.9321 | 142825.28 | 5.90149 | 3.541667 | 4.722222 | 0.643 | no | 0 | 0.1461252 | 0.529703 | 1 | 42.10897 | 4.430358 | 0.1272083 | WC
Kar (1968) | D-9 |  | Post | 304.8 | 1363.98 | 50.8 | 120.65 | 76.2 | 127 | 228.6 | 27016.075 | 0 | 0 | 193.548 | 0.0125 | 0 | 0 | 34.82759 | 0 | 0 | 1475.862 | 1627.586 | 550.404 | 106529.6 | 5.90149 | 4.475 | 5.966667 | 0.643 | no | 0 | 0.1132204 | 0.529703 | 1 | 29.18948 | 3.026624 | 0.08690307 | WC
Mahgoub (1975) | A2 |  | Pre | 300 | 930 | 75 | 200 | 37.5 | 200 | 260 | 33437.5 | 0 | 0 | 269.3916 | 0.01197296 | 0 | 0 | 38.58158 | 0 | 0 | 1560 | 1645 | 837.8255 | 225703.125 | 6.211407 | 3.1 | 3.576923 | 0.643 | no | 0 | 0.174954 | 0.4841123 | 1 | 77.5 | 4.508681 | 0.116861 | WS
Mahgoub (1975) | A7-1 |  | Pre | 300 | 795 | 75 | 200 | 37.5 | 200 | 260 | 33437.5 | 0 | 0 | 269.3916 | 0.01197296 | 0 | 0 | 36.23684 | 0 | 0 | 1560 | 1645 | 933.3997 | 251450 | 6.019704 | 2.65 | 3.057692 | 0.643 | no | 0 | 0.2075236 | 0.5154372 | 1 | 87 | 5.061358 | 0.1396744 | WS
Mahgoub (1975) | A7-2 |  | Pre | 300 | 770 | 75 | 200 | 37.5 | 200 | 260 | 33437.5 | 0 | 0 | 269.3916 | 0.01197296 | 0 | 0 | 36.23684 | 0 | 0 | 1560 | 1645 | 933.3997 | 251450 | 6.019704 | 2.566667 | 2.961538 | 0.643 | no | 0 | 0.2075236 | 0.5154372 | 1 | 87.9 | 5.113717 | 0.1411193 | WS
Mahgoub (1975) | A8-2 |  | Pre | 300 | 770 | 75 | 200 | 37.5 | 200 | 260 | 33437.5 | 0 | 0 | 269.3916 | 0.01197296 | 0 | 0 | 31.05 | 0 | 0 | 1560 | 1645 | 922.2287 | 248440.625 | 5.572253 | 2.566667 | 2.961538 | 0.643 | no | 0 | 0.2392915 | 0.60154 | 1 | 75.6 | 4.398146 | 0.1416472 | WS
Mahgoub (1975) | A11-2 |  | Pre | 300 | 905 | 75 | 200 | 37.5 | 200 | 260 | 33437.5 | 0 | 0 | 269.3916 | 0.01197296 | 0 | 0 | 29.06053 | 0 | 0 | 1560 | 1645 | 667.7779 | 179893.75 | 5.390782 | 3.016667 | 3.480769 | 0.643 | no | 0 | 0.1851309 | 0.6427212 | 1 | 64.5 | 3.752386 | 0.1291231 | WS
Mahgoub (1975) | B2 |  | Pre | 300 | 1060 | 50 | 200 | 37.5 | 185 | 260 | 29250 | 0 | 0 | 269.3916 | 0.01795944 | 0 | 0 | 35.88158 | 0 | 0 | 1560 | 1645 | 767.6465 | 206797.5 | 5.990123 | 3.533333 | 4.076923 | 0.643 | no | 0 | 0.197037 | 0.7808108 | 1 | 48.9 | 4.257617 | 0.1186575 | WS
Mahgoub (1975) | B11-2 |  | Pre | 300 | 705 | 50 | 200 | 37.5 | 185 | 260 | 29250 | 0 | 0 | 269.3916 | 0.01795944 | 0 | 0 | 38.01316 | 0 | 0 | 1560 | 1645 | 853.4231 | 229905 | 6.165481 | 2.35 | 2.711538 | 0.643 | no | 0 | 0.2067705 | 0.737027 | 1 | 62.3 | 5.341936 | 0.1405286 | WS
Mahgoub (1975) | C12 |  | Pre | 300 | 1060 | 75 | 200 | 57.5 | 160 | 260 | 38437.5 | 0 | 0 | 269.3916 | 0.01197296 | 0 | 0 | 24.86842 | 0 | 0 | 1560 | 1645 | 743.3765 | 200259.375 | 4.986825 | 3.533333 | 4.076923 | 0.643 | no | 0 | 0.2095026 | 0.7510656 | 1 | 52.8 | 3.197211 | 0.1285651 | WS
Mahgoub (1975) | C17 |  | Pre | 300 | 1325 | 75 | 200 | 57.5 | 160 | 225 | 38437.5 | 0 | 0 | 245.4369 | 0.01090831 | 0 | 0 | 26.43158 | 0 | 0 | 1570 | 1740 | 399.3516 | 98015.625 | 5.141165 | 4.416667 | 5.888889 | 0.643 | no | 0 | 0.09647551 | 0.6479387 | 1 | 40.9 | 2.954058 | 0.1117625 | WS
Mahgoub (1975) | C19 |  | Pre | 300 | 1180 | 75 | 200 | 57.5 | 160 | 260 | 38437.5 | 0 | 0 | 245.4369 | 0.01090831 | 0 | 0 | 36.23684 | 0 | 0 | 1570 | 1740 | 383.6907 | 94171.875 | 6.019704 | 3.933333 | 4.538462 | 0.643 | no | 0 | 0.06761075 | 0.4726141 | 1 | 54.5 | 3.22526 | 0.08900499 | WS
Mahgoub (1975) | D5 |  | Pre | 300 | 1060 | 50 | 200 | 57.5 | 145 | 260 | 35250 | 0 | 0 | 269.3916 | 0.01795944 | 0 | 0 | 31.97368 | 0 | 0 | 1560 | 1645 | 694.8157 | 187177.5 | 5.654528 | 3.533333 | 4.076923 | 0.643 | no | 0 | 0.1660741 | 0.8762432 | 1 | 43.9 | 3.819309 | 0.1194517 | WS
Mahgoub (1975) | D6 |  | Pre | 300 | 795 | 50 | 200 | 57.5 | 145 | 260 | 35250 | 0 | 0 | 269.3916 | 0.01795944 | 0 | 0 | 38.43947 | 0 | 0 | 1560 | 1645 | 700.0497 | 188587.5 | 6.199958 | 2.65 | 3.057692 | 0.643 | no | 0 | 0.1391798 | 0.7288529 | 1 | 51.2 | 4.367901 | 0.1136306 | WS
Mahgoub (1975) | D8 |  | Pre | 300 | 1325 | 50 | 200 | 57.5 | 145 | 260 | 35250 | 0 | 0 | 245.4369 | 0.01636246 | 0 | 0 | 32.54211 | 0 | 0 | 1570 | 1740 | 390.6503 | 95880 | 5.704569 | 4.416667 | 5.096154 | 0.643 | no | 0 | 0.08358402 | 0.78941 | 1 | 26.7 | 2.277843 | 0.06999679 | WS
Mahgoub (1975) | D9 |  | Pre | 300 | 1180 | 50 | 200 | 57.5 | 145 | 260 | 35250 | 0 | 0 | 245.4369 | 0.01636246 | 0 | 0 | 36.23684 | 0 | 0 | 1570 | 1740 | 387.7778 | 95175 | 6.019704 | 3.933333 | 4.538462 | 0.643 | no | 0 | 0.0745098 | 0.7089212 | 1 | 36.1 | 3.097242 | 0.08547217 | WS
Mahgoub (1975) | E1-1 |  | Pre | 300 | 795 | 75 | 200 | 77.5 | 120 | 260 | 43437.5 | 0 | 0 | 269.3916 | 0.01197296 | 0 | 0 | 45.54474 | 0 | 0 | 1560 | 1645 | 706.2443 | 190256.25 | 6.748684 | 2.65 | 3.057692 | 0.643 | no | 0 | 0.09616918 | 0.4100982 | 1 | 75.9 | 4.39062 | 0.09640235 | WS
Mahgoub (1975) | E1-2 |  | Pre | 300 | 795 | 75 | 200 | 77.5 | 120 | 260 | 43437.5 | 0 | 0 | 269.3916 | 0.01197296 | 0 | 0 | 45.54474 | 0 | 0 | 1560 | 1645 | 706.2443 | 190256.25 | 6.748684 | 2.65 | 3.057692 | 0.643 | no | 0 | 0.09616918 | 0.4100982 | 1 | 72.3 | 4.16718 | 0.09149641 | WS
Mahgoub (1975) | E4 |  | Pre | 300 | 1060 | 75 | 200 | 77.5 | 120 | 260 | 43437.5 | 0 | 0 | 269.3916 | 0.01197296 | 0 | 0 | 35.52632 | 0 | 0 | 1560 | 1645 | 835.2386 | 225006.25 | 5.960396 | 3.533333 | 4.076923 | 0.643 | no | 0 | 0.1458074 | 0.5257459 | 1 | 57.8 | 3.409229 | 0.09596349 | WS
Mahgoub (1975) | E5-1 |  | Pre | 300 | 1060 | 75 | 200 | 77.5 | 120 | 260 | 43437.5 | 0 | 0 | 269.3916 | 0.01197296 | 0 | 0 | 37.72895 | 0 | 0 | 1560 | 1645 | 912.6353 | 245856.25 | 6.142389 | 3.533333 | 4.076923 | 0.643 | no | 0 | 0.1500174 | 0.4950527 | 1 | 68.9 | 4.105213 | 0.108808 | WS
Mahgoub (1975) | E6 |  | Pre | 300 | 795 | 75 | 200 | 77.5 | 120 | 260 | 43437.5 | 0 | 0 | 269.3916 | 0.01197296 | 0 | 0 | 35.52632 | 0 | 0 | 1560 | 1645 | 1019.056 | 274525 | 5.960396 | 2.65 | 3.057692 | 0.643 | no | 0 | 0.1778963 | 0.5257459 | 1 | 92.3 | 5.52911 | 0.1556342 | WS
Mahgoub (1975) | F2 |  | Pre | 300 | 1060 | 50 | 200 | 77.5 | 105 | 260 | 41250 | 0 | 0 | 269.3916 | 0.01795944 | 0 | 0 | 35.02895 | 0 | 0 | 1560 | 1645 | 718.1461 | 193462.5 | 5.918526 | 3.533333 | 4.076923 | 0.643 | no | 0 | 0.1338893 | 0.7998163 | 1 | 41.1 | 3.538008 | 0.1010024 | WS
Regan (1971) | P10 |  | Post | 320 | 962 | 150 | 600 | 80 | 240 | 267.5143 | 84000 | 201.0619 | 0.00418879 | 422 | 0.008791667 | 0 | 0 | 41.58621 | 641.3793 | 641.3793 | 1600.345 | 1882.759 | 1184.834 | 500000 | 6.448737 | 3.00625 | 3.59607 | 0.643 | no | 0 | 0.1431335 | 0.4029293 | 0.8396661 | 157 | 4.354457 | 0.1047092 | WS
Regan (1971) | P11 |  | Post | 320 | 962 | 150 | 600 | 80 | 240 | 285 | 84000 | 402.1239 | 0.00837758 | 141 | 0.0029375 | 0 | 0 | 38.96552 | 641.3793 | 641.3793 | 1600.345 | 1882.759 | 1198.582 | 169000 | 6.242237 | 3.00625 | 3.375439 | 0.643 | no | 0 | 0.05163295 | 0.2585419 | 0.4666379 | 108 | 2.757773 | 0.07077471 | WS
Regan (1971) | P12 |  | Post | 320 | 1462 | 150 | 600 | 80 | 240 | 285 | 84000 | 402.1239 | 0.00837758 | 141 | 0.0029375 | 0 | 0 | 42.27586 | 641.3793 | 641.3793 | 1600.345 | 1882.759 | 1198.582 | 169000 | 6.501989 | 4.56875 | 5.129825 | 0.643 | no | 0 | 0.04758992 | 0.2382972 | 0.4666379 | 67 | 1.703187 | 0.04028746 | WS
Regan (1971) | P15 |  | Post | 320 | 962 | 150 | 600 | 80 | 240 | 270.7009 | 84000 | 402.1239 | 0.00837758 | 422 | 0.008791667 | 0 | 0 | 44.13793 | 641.3793 | 641.3793 | 1600.345 | 1882.759 | 1184.834 | 500000 | 6.643638 | 3.00625 | 3.553737 | 0.643 | no | 0 | 0.1348586 | 0.4405033 | 0.7236418 | 157 | 4.285575 | 0.09709507 | WS
Regan (1971) | P16 |  | Post | 320 | 1462 | 150 | 600 | 80 | 240 | 270.7009 | 84000 | 402.1239 | 0.00837758 | 422 | 0.008791667 | 0 | 0 | 42.68966 | 641.3793 | 641.3793 | 1600.345 | 1882.759 | 1184.834 | 500000 | 6.533732 | 4.56875 | 5.400794 | 0.643 | no | 0 | 0.1394338 | 0.4554477 | 0.7236418 | 110 | 3.018346 | 0.07070438 | WS
Regan (1971) | P17 |  | Post | 320 | 1462 | 150 | 600 | 80 | 240 | 267.5143 | 84000 | 201.0619 | 0.00418879 | 422 | 0.008791667 | 0 | 0 | 39.65517 | 641.3793 | 641.3793 | 1600.345 | 1882.759 | 1184.834 | 500000 | 6.297235 | 4.56875 | 5.465129 | 0.643 | no | 0 | 0.1501035 | 0.4225502 | 0.8396661 | 104 | 2.891046 | 0.07290464 | WS
Regan (1971) | P47 |  | Post | 320 | 962 | 150 | 600 | 80 | 240 | 274.5205 | 84000 | 804.2477 | 0.01675516 | 422 | 0.008791667 | 0 | 0 | 42.55172 | 641.3793 | 641.3793 | 1600.345 | 1882.759 | 1184.834 | 500000 | 6.523168 | 3.00625 | 3.504292 | 0.643 | no | 0 | 0.1398858 | 0.5831987 | 0.5669582 | 157 | 4.229287 | 0.09939167 | WS
Regan (1971) | P48 |  | Post | 320 | 962 | 150 | 600 | 80 | 240 | 267.5143 | 84000 | 201.0619 | 0.00418879 | 281 | 0.005854167 | 0 | 0 | 41.17241 | 641.3793 | 641.3793 | 1600.345 | 1882.759 | 1103.203 | 310000 | 6.416573 | 3.00625 | 3.59607 | 0.643 | no | 0 | 0.08963468 | 0.2928001 | 0.7771432 | 138 | 3.799756 | 0.09228888 | WS
Olesen et al. (1967) | B1434 |  | Pre | 304.8 | 914.4 | 78.74 | 153.67 | 67.31 | 144.78 | 261.62 | 35038.6396 | 0 | 0 | 116.77396 | 0.004865591 | 0 | 0 | 19.75862 | 0 | 0 | 1572.414 | 1758.621 | 792.8576 | 92585.12 | 4.445067 | 3 | 3.495146 | 0.643 | no | 0 | 0.1337326 | 0.3872094 | 1 | 40.52128 | 2.338549 | 0.1183559 | WS
Olesen et al. (1967) | B1441 |  | Pre | 304.8 | 914.4 | 76.2 | 153.67 | 67.31 | 144.78 | 254 | 34638.6404 | 0 | 0 | 156.12872 | 0.006722222 | 0 | 0 | 20.31034 | 0 | 0 | 1572.414 | 1758.621 | 785.9632 | 122711.424 | 4.5067 | 3 | 3.6 | 0.643 | no | 0 | 0.1744242 | 0.5204301 | 1 | 43.76832 | 2.737174 | 0.1347675 | WS
Funakoshi et al. (1984) | 3 |  | Post | 230 | 409.0896 | 80 | 160 | 40 | 100 | 163.6358 | 26800 | 127.2345 | 0.006914919 | 415.5 | 0.02258152 | 0 | 0 | 62.13138 | 299.205 | 299.205 | 1168.371 | 1260.585 | 750.1789 | 311699.3 | 7.882346 | 1.77865 | 2.5 | 0.643 | no | 0 | 0.1871932 | 0.4579421 | 0.9272833 | 118.5292 | 10.71779 | 0.172502 | HS
Funakoshi et al. (1984) | 4 |  | Post | 230 | 409.0896 | 80 | 160 | 40 | 100 | 163.6358 | 26800 | 127.2345 | 0.006914919 | 415.5 | 0.02258152 | 0 | 0 | 98.32718 | 299.205 | 299.205 | 1168.371 | 1260.585 | 954.7732 | 396708.2 | 9.916006 | 1.77865 | 2.5 | 0.643 | no | 0 | 0.1505438 | 0.2893663 | 0.9272833 | 180.3322 | 16.5195 | 0.1680054 | HS
Mikata et al. (2001) | P-0-20 | R | Post | 200 | 450 | 100 | 100 | 0 | 200 | 140 | 20000 | 0 | 0 | 567.0575 | 0.02835287 | 0 | 0 | 40.57684 | 0 | 0 | 1277 | 1494.09 | 35.26856 | 19999.3 | 6.369995 | 2.25 | 3.214286 | 0.643 | no | 0 | 0.02464373 | 0.8922976 | 1 | 49.354 | 4.781393 | 0.1178355 | HS
Mikata et al. (2001) | P-0-30 | R | Post | 200 | 450 | 100 | 100 | 0 | 200 | 140 | 20000 | 0 | 0 | 567.0575 | 0.02835287 | 0 | 0 | 41.64211 | 0 | 0 | 1277 | 1494.09 | 52.90283 | 29998.95 | 6.453069 | 2.25 | 3.214286 | 0.643 | no | 0 | 0.03601997 | 0.8694714 | 1 | 52.804 | 5.219133 | 0.1253331 | HS
Mikata et al. (2001) | P-0-40 | R | Post | 200 | 450 | 100 | 100 | 0 | 200 | 140 | 20000 | 0 | 0 | 567.0575 | 0.02835287 | 0 | 0 | 41.64211 | 0 | 0 | 1277 | 1494.09 | 70.53711 | 39998.6 | 6.453069 | 2.25 | 3.214286 | 0.643 | no | 0 | 0.04802662 | 0.8694714 | 1 | 48.354 | 4.61006 | 0.1107067 | HS
Mikata et al. (2001) | P-20-40 | R | Post | 200 | 450 | 100 | 100 | 0 | 200 | 140 | 20000 | 0 | 0 | 567.0575 | 0.02835287 | 0 | 0 | 41.64211 | 0 | 0 | 1277 | 1494.09 | 105.8057 | 59997.89 | 6.453069 | 2.25 | 3.214286 | 0.643 | no | 0 | 0.07203994 | 0.8694714 | 1 | 51.704 | 5.062665 | 0.1215756 | HS
Mikata et al. (2001) | P-40-40 | R | Post | 200 | 450 | 100 | 100 | 0 | 200 | 140 | 20000 | 0 | 0 | 567.0575 | 0.02835287 | 0 | 0 | 41.64211 | 0 | 0 | 1277 | 1494.09 | 141.0742 | 79997.19 | 6.453069 | 2.25 | 3.214286 | 0.643 | no | 0 | 0.09605325 | 0.8694714 | 1 | 48.404 | 4.616576 | 0.1108632 | HS
Mikata et al. (2001) | HP-0-20 | R | Post | 200 | 450 | 100 | 100 | 0 | 200 | 140 | 20000 | 0 | 0 | 567.0575 | 0.02835287 | 0 | 0 | 80.18526 | 0 | 0 | 1277 | 1494.09 | 35.26856 | 19999.3 | 8.954622 | 2.25 | 3.214286 | 0.643 | no | 0 | 0.01247068 | 0.4515371 | 1 | 74.604 | 7.036504 | 0.08775309 | FS
Mikata et al. (2001) | HP-0-30 | R | Post | 200 | 450 | 100 | 100 | 0 | 200 | 140 | 20000 | 0 | 0 | 567.0575 | 0.02835287 | 0 | 0 | 77.08632 | 0 | 0 | 1277 | 1494.09 | 52.90283 | 29998.95 | 8.779881 | 2.25 | 3.214286 | 0.643 | no | 0 | 0.01945802 | 0.4696893 | 1 | 74.304 | 7.035258 | 0.09126468 | SC
Mikata et al. (2001) | HP-0-40 | R | Post | 200 | 450 | 100 | 100 | 0 | 200 | 140 | 20000 | 0 | 0 | 567.0575 | 0.02835287 | 0 | 0 | 77.08632 | 0 | 0 | 1277 | 1494.09 | 70.53711 | 39998.6 | 8.779881 | 2.25 | 3.214286 | 0.643 | no | 0 | 0.02594403 | 0.4696893 | 1 | 80.154 | 7.601824 | 0.09861445 | SC
Mikata et al. (2001) | T-0-20 |  | Post | 200 | 400 | 90 | 150 | 50 | 150 | 152.2389 | 21000 | 397.2 | 0.02206667 | 132.7 | 0.007372222 | 0 | 0 | 39.41474 | 320 | 320 | 1390 | 1626.3 | 123.1356 | 16340.1 | 6.278116 | 2 | 2.627449 | 0.643 | no | 0 | 0.01974135 | 0.4391434 | 0.5920361 | 50.7264 | 4.283862 | 0.1086868 | HS
Mikata et al. (2001) | T-0-40 |  | Post | 200 | 400 | 90 | 150 | 50 | 150 | 152.2389 | 21000 | 397.2 | 0.02206667 | 132.7 | 0.007372222 | 0 | 0 | 39.41474 | 320 | 320 | 1390 | 1626.3 | 240.1145 | 31863.19 | 6.278116 | 2 | 2.627449 | 0.643 | no | 0 | 0.03849563 | 0.4391434 | 0.5920361 | 55.3264 | 4.720711 | 0.1197702 | HS
Mikata et al. (2001) | HT-0-20 |  | Post | 200 | 400 | 90 | 150 | 50 | 150 | 152.2389 | 21000 | 397.2 | 0.02206667 | 132.7 | 0.007372222 | 0 | 0 | 87.54526 | 320 | 320 | 1390 | 1626.3 | 123.1356 | 16340.1 | 9.356563 | 2 | 2.627449 | 0.643 | no | 0 | 0.008887974 | 0.1977117 | 0.5920361 | 83.1264 | 6.973974 | 0.07966135 | HS
Mikata et al. (2001) | HT-0-40 |  | Post | 200 | 400 | 90 | 150 | 50 | 150 | 152.2389 | 21000 | 397.2 | 0.02206667 | 132.7 | 0.007372222 | 0 | 0 | 87.54526 | 320 | 320 | 1390 | 1626.3 | 240.1145 | 31863.19 | 9.356563 | 2 | 2.627449 | 0.643 | no | 0 | 0.01733155 | 0.1977117 | 0.5920361 | 90.5264 | 7.665014 | 0.08755487 | HS
Mugurama et al. (1983) | PR-15-N | R | Post | 240 | 600 | 180 | 180 | 0 | 240 | 191.2664 | 43200 | 595.8 | 0.01379167 | 95.03318 | 0.002199842 | 0 | 0 | 26.79059 | 456.165 | 456.165 | 1439.127 | 1683.77859 | 562.5555 | 53461.44 | 5.175963 | 2.5 | 3.136987 | 0.643 | no | 0 | 0.04619283 | 0.3530018 | 0.3347583 | 74.40444 | 2.717749 | 0.1014441 | WS
Mugurama et al. (1983) | PR-30-N | R | Post | 240 | 600 | 180 | 180 | 0 | 240 | 186.2352 | 43200 | 573 | 0.01326389 | 132.7323 | 0.003072507 | 0 | 0 | 26.79059 | 444.393 | 444.393 | 1408.716 | 1648.19772 | 865.4831 | 114877.6 | 5.175963 | 2.5 | 3.221732 | 0.643 | no | 0 | 0.09925882 | 0.3815768 | 0.4234011 | 86.17644 | 3.402623 | 0.1270081 | WS
Mugurama et al. (1983) | PR-45-N | R | Post | 240 | 600 | 180 | 180 | 0 | 240 | 179.3085 | 43200 | 397.2 | 0.009194444 | 226.9801 | 0.005254168 | 0 | 0 | 26.79059 | 456.165 | 456.165 | 1144.827 | 1339.44759 | 730.4938 | 165807.5 | 5.175963 | 2.5 | 3.346188 | 0.643 | no | 0 | 0.1432644 | 0.3810777 | 0.58918 | 95.49594 | 4.112449 | 0.1535035 | WS
Okada et al. (1980) | P-2,5-s0 | R | Post | 240 | 505 | 120 | 120 | 0 | 240 | 191.093 | 28800 | 397.2 | 0.01379167 | 95.03318 | 0.003299763 | 0 | 0 | 32.11071 | 359.5365 | 359.5365 | 1010.43 | 1118.34 | 502.2378 | 47729.25 | 5.666631 | 2.104167 | 2.642692 | 0.643 | no | 0 | 0.05161099 | 0.2582561 | 0.4020578 | 58.503276 | 3.088058 | 0.0961691 | WS
Okada et al. (1980) | P-3.0-s0 | R | Post | 240 | 606 | 120 | 120 | 0 | 240 | 191.093 | 28800 | 397.2 | 0.01379167 | 95.03318 | 0.003299763 | 0 | 0 | 32.11071 | 359.5365 | 359.5365 | 1010.43 | 1118.34 | 502.2378 | 47729.25 | 5.666631 | 2.525 | 3.171231 | 0.643 | no | 0 | 0.05161099 | 0.2582561 | 0.4020578 | 48.075228 | 2.531607 | 0.07883994 | WS
PWRI (1995) | H3-35-30 (10) | R | Pre | 425 | 1050 | 200 | 200 | 0 | 425 | 350 | 85000 | 0 | 0 | 1116.08 | 0.01313035 | 0 | 0 | 89.11197 | 0 | 0 | 1799.154 | 1971.185 | 122.2106 | 136396.8 | 9.439914 | 2.470588 | 3 | 0.643 | no | 0 | 0.01800732 | 0.2650994 | 1 | 247.0311 | 4.153913 | 0.04661453 | WS
PWRI (1995) | H3-35-60 (11) | R | Pre | 425 | 1050 | 200 | 200 | 0 | 425 | 350 | 85000 | 0 | 0 | 1116.08 | 0.01313035 | 0 | 0 | 83.60185 | 0 | 0 | 1799.154 | 1971.185 | 244.4212 | 272793.6 | 9.143405 | 2.470588 | 3 | 0.643 | no | 0 | 0.03838834 | 0.2825718 | 1 | 285.33915 | 4.929918 | 0.058969 | WS
PWRI (1995) | H3-35-90 (12) | R | Pre | 425 | 1050 | 200 | 200 | 0 | 425 | 350 | 85000 | 0 | 0 | 1116.08 | 0.01313035 | 0 | 0 | 68.11651 | 0 | 0 | 1799.154 | 1971.185 | 366.6318 | 409190.4 | 8.253273 | 2.470588 | 3 | 0.643 | no | 0 | 0.0706731 | 0.3468106 | 1 | 296.91495 | 5.299256 | 0.07779693 | WS
PWRI (1995) | H3-55-30 (14) | R | Pre | 625 | 1650 | 200 | 200 | 0 | 625 | 550 | 125000 | 0 | 0 | 1116.08 | 0.00892864 | 0 | 0 | 81.3218 | 0 | 0 | 1799.154 | 1971.185 | 173.4154 | 193545.5 | 9.01786 | 2.64 | 3 | 0.643 | no | 0 | 0.01903996 | 0.1975362 | 1 | 231.3651 | 2.363087 | 0.02905846 | WS
PWRI (1995) | H3-55-60 (15) | R | Pre | 625 | 1650 | 200 | 200 | 0 | 625 | 550 | 125000 | 0 | 0 | 1116.08 | 0.00892864 | 0 | 0 | 75.81168 | 0 | 0 | 1799.154 | 1971.185 | 346.8309 | 387091 | 8.70699 | 2.64 | 3 | 0.643 | no | 0 | 0.04084764 | 0.2118935 | 1 | 364.53585 | 3.914185 | 0.05163037 | WS
PWRI (1995) | H3-75-30 (17) | R | Pre | 825 | 2250 | 200 | 200 | 0 | 825 | 750 | 165000 | 0 | 0 | 1116.08 | 0.006764121 | 0 | 0 | 85.6919 | 0 | 0 | 1799.154 | 1971.185 | 225.5171 | 251695.2 | 9.256992 | 2.727273 | 3 | 0.643 | no | 0 | 0.01780128 | 0.1420169 | 1 | 351.30555 | 2.647199 | 0.03089206 | WS
PWRI (1995) | H3-75-60 (18) | R | Pre | 825 | 2250 | 200 | 200 | 0 | 825 | 750 | 165000 | 0 | 0 | 1116.08 | 0.006764121 | 0 | 0 | 84.64688 | 0 | 0 | 1799.154 | 1971.185 | 451.0343 | 503390.4 | 9.200374 | 2.727273 | 3 | 0.643 | no | 0 | 0.03604209 | 0.1437702 | 1 | 442.24425 | 3.406636 | 0.04024527 | WS
PWRI (1995) | H3-95-60 (20) | R | Pre | 1100 | 2850 | 200 | 200 | 0 | 1100 | 1025 | 220000 | 0 | 0 | 2371.67 | 0.01078032 | 0 | 0 | 69.16153 | 0 | 0 | 1777.65 | 1921.009 | 307.0065 | 728118.2 | 8.316341 | 2.590909 | 2.780488 | 0.643 | no | 0 | 0.0478536 | 0.2770852 | 1 | 595.821 | 3.368887 | 0.04871042 | WS
PWRI (1995) | L3-35-30 (22) | R | Pre | 425 | 1050 | 200 | 200 | 0 | 425 | 350 | 85000 | 0 | 0 | 1116.08 | 0.01313035 | 0 | 0 | 48.16607 | 0 | 0 | 1777.65 | 1921.009 | 122.2106 | 136396.8 | 6.940178 | 2.470588 | 3 | 0.643 | no | 0 | 0.03331533 | 0.4845979 | 1 | 195.4305 | 3.372317 | 0.07001436 | WS
PWRI (1995) | L3-35-60 (23) | R | Pre | 425 | 1050 | 200 | 200 | 0 | 425 | 350 | 85000 | 0 | 0 | 1116.08 | 0.01313035 | 0 | 0 | 39.33087 | 0 | 0 | 1777.65 | 1921.009 | 244.4212 | 272793.6 | 6.271433 | 2.470588 | 3 | 0.643 | no | 0 | 0.08159841 | 0.5934569 | 1 | 203.2785 | 3.656239 | 0.09296104 | WS
Funakoshi et al. (1981) | 10 |  | Post | 220 | 415.74 | 70 | 150 | 40 | 90 | 162.699 | 23800 | 121 | 0.007857143 | 400 | 0.02597403 | 0 | 0 | 83.22184 | 293.319 | 293.319 | 1226.25 | 1314.54 | 735.9157 | 294366.3 | 9.122601 | 1.889727 | 2.55527 | 0.643 | no | 0 | 0.1486188 | 0.4104127 | 0.9325244 | 148.4121 | 15.63964 | 0.1879271 | HS
Funakoshi et al. (1981) | 14 |  | Post | 220 | 417.43 | 70 | 150 | 40 | 90 | 162.699 | 23800 | 121 | 0.007857143 | 400 | 0.02597403 | 0 | 0 | 56.52625 | 293.319 | 293.319 | 1226.25 | 1314.54 | 647.6058 | 259042.3 | 7.518394 | 1.897409 | 2.565658 | 0.643 | no | 0 | 0.19255 | 0.6042378 | 0.9325244 | 120.4531 | 12.69333 | 0.2245563 | HS
Funakoshi et al. (1981) | 19 |  | Post | 220 | 503.62 | 70 | 150 | 40 | 90 | 162.699 | 23800 | 121 | 0.007857143 | 400 | 0.02597403 | 0 | 0 | 56.05124 | 293.319 | 293.319 | 1226.25 | 1314.54 | 647.6058 | 259042.3 | 7.486738 | 2.289182 | 3.095409 | 0.643 | no | 0 | 0.1941818 | 0.6093585 | 0.9325244 | 96.88451 | 10.20967 | 0.1821489 | HS
Funakoshi et al. (1981) | 38 |  | Post | 220 | 414.05 | 70 | 150 | 40 | 90 | 162.7411 | 23800 | 121 | 0.007857143 | 390.3 | 0.02534416 | 0 | 0 | 41.51592 | 293.319 | 293.319 | 1236.06 | 1334.16 | 543.0277 | 211943.7 | 6.443285 | 1.882045 | 2.544226 | 0.643 | no | 0 | 0.2145008 | 0.810088 | 0.9314736 | 96.91008732 | 10.20936 | 0.2459143 | HS
Funakoshi et al. (1981) | 39 |  | Post | 220 | 498.55 | 70 | 150 | 40 | 90 | 162.7411 | 23800 | 121 | 0.007857143 | 390.3 | 0.02534416 | 0 | 0 | 40.37589 | 293.319 | 293.319 | 1236.06 | 1334.16 | 543.0277 | 211943.7 | 6.354203 | 2.266136 | 3.063456 | 0.643 | no | 0 | 0.2205573 | 0.832961 | 0.9314736 | 81.18995412 | 8.553261 | 0.2118408 | HS
Funakoshi et al. (1981) | 40 |  | Post | 220 | 583.05 | 70 | 150 | 40 | 90 | 162.7411 | 23800 | 121 | 0.007857143 | 390.3 | 0.02534416 | 0 | 0 | 40.37589 | 293.319 | 293.319 | 1236.06 | 1334.16 | 543.0277 | 211943.7 | 6.354203 | 2.650227 | 3.582685 | 0.643 | no | 0 | 0.2205573 | 0.832961 | 0.9314736 | 68.90332092 | 7.25888 | 0.1797825 | HS
Sato et al. (1987) | 3-4 |  | Post | 400 | 1080 | 150 | 450 | 100 | 300 | 342.9642 | 90000 | 859.5 | 0.014325 | 804.2 | 0.01340333 | 0 | 0 | 40.4709 | 382.59 | 382.59 | 1010.43 | 1118.34 | 365.9537 | 294300 | 6.361674 | 2.7 | 3.149017 | 0.643 | no | 0 | 0.0807988 | 0.4700596 | 0.7119071 | 163.7226 | 3.528115 | 0.0871766 | WS
Sato et al. (1987) | 3-7 |  | Post | 400 | 1080 | 150 | 450 | 100 | 300 | 342.9642 | 90000 | 859.5 | 0.014325 | 804.2 | 0.01340333 | 0 | 0 | 41.04091 | 382.59 | 382.59 | 1010.43 | 1118.34 | 609.9229 | 490500 | 6.406318 | 2.7 | 3.149017 | 0.643 | no | 0 | 0.1327943 | 0.463531 | 0.7119071 | 168.6276 | 3.638803 | 0.08866282 | WS
Sato et al. (1987) | 3-11 | R | Post | 450 | 990 | 150 | 150 | 0 | 450 | 342.9642 | 67500 | 859.5 | 0.01273333 | 804.2 | 0.01191407 | 0 | 0 | 40.4709 | 382.59 | 382.59 | 1010.43 | 1118.34 | 243.9692 | 196200 | 6.361674 | 2.2 | 2.886599 | 0.643 | no | 0 | 0.07182116 | 0.4178307 | 0.7119071 | 172.1601 | 4.208759 | 0.1039947 | WS
Sato et al. (1987) | 3-13 | R | Post | 450 | 1080 | 150 | 150 | 0 | 450 | 330 | 67500 | 0 | 0 | 804.2 | 0.01191407 | 0 | 0 | 36.38581 | 0 | 0 | 1010.43 | 1118.34 | 487.9383 | 392400 | 6.032065 | 2.4 | 3.272727 | 0.643 | no | 0 | 0.1597693 | 0.3308526 | 1 | 159.3342 | 4.397515 | 0.120858 | WS
Sato et al. (1987) | 4-6 | R | Post | 400 | 1080 | 150 | 150 | 0 | 400 | 332.8758 | 60000 | 142.44 | 0.002374 | 804.2 | 0.01340333 | 0 | 0 | 38.85586 | 389.457 | 389.457 | 1010.43 | 1118.34 | 365.9537 | 294300 | 6.233447 | 2.7 | 3.244454 | 0.643 | no | 0 | 0.1262358 | 0.3723428 | 0.9360941 | 170.9514 | 4.478616 | 0.1152623 | WS
Sato et al. (1987) | 4-7 | R | Post | 400 | 1080 | 150 | 150 | 0 | 400 | 330 | 60000 | 0 | 0 | 804.2 | 0.01340333 | 0 | 0 | 42.18093 | 0 | 0 | 1010.43 | 1118.34 | 365.9537 | 294300 | 6.494685 | 2.7 | 3.272727 | 0.643 | no | 0 | 0.1162848 | 0.3210723 | 1 | 168.0084 | 4.514184 | 0.1070195 | WS
Sato et al. (1987) | 4-10 | R | Post | 400 | 1080 | 150 | 150 | 0 | 400 | 342.9642 | 60000 | 859.5 | 0.014325 | 804.2 | 0.01340333 | 0 | 0 | 39.61588 | 382.59 | 382.59 | 1010.43 | 1118.34 | 121.9846 | 98100 | 6.294115 | 2.7 | 3.149017 | 0.643 | no | 0 | 0.04127133 | 0.4802047 | 0.7119071 | 100.3194 | 2.277032 | 0.05747776 | WS
Sato et al. (1987) | 4-11 | R | Post | 400 | 1080 | 150 | 150 | 0 | 400 | 342.9642 | 60000 | 859.5 | 0.014325 | 804.2 | 0.01340333 | 0 | 0 | 41.04091 | 382.59 | 382.59 | 1010.43 | 1118.34 | 243.9692 | 196200 | 6.406318 | 2.7 | 3.149017 | 0.643 | no | 0 | 0.0796766 | 0.463531 | 0.7119071 | 150.3504 | 3.626835 | 0.08837122 | WS
Sato et al. (1987) | 4-12 | R | Post | 400 | 1080 | 150 | 150 | 0 | 400 | 342.9642 | 60000 | 859.5 | 0.014325 | 804.2 | 0.01340333 | 0 | 0 | 44.17598 | 382.59 | 382.59 | 1010.43 | 1118.34 | 365.9537 | 294300 | 6.646501 | 2.7 | 3.149017 | 0.643 | no | 0 | 0.1110332 | 0.4306352 | 0.7119071 | 163.1034 | 3.955497 | 0.08953954 | WS
Takagi et al. (2000) | IN-1 |  | Post | 920 | 3200 | 150 | 650 | 115 | 770 | 803.6096 | 204250 | 142.66 | 0.001033768 | 691 | 0.005007246 | 0 | 0 | 44.35368 | 409 | 409 | 1787 | 1986 | 331.4038 | 229000 | 6.659856 | 3.478261 | 3.982033 | 0.643 | no | 0 | 0.02527806 | 0.2112736 | 0.9548797 | 290.2648 | 2.614478 | 0.05894612 | WS
Takagi et al. (2000) | IN-2 |  | Post | 920 | 3200 | 150 | 650 | 115 | 770 | 803.6096 | 204250 | 142.66 | 0.001033768 | 691 | 0.005007246 | 0 | 0 | 49.00211 | 409 | 409 | 1787 | 1986 | 120.1158 | 83000 | 7.00015 | 3.478261 | 3.982033 | 0.643 | no | 0 | 0.008292802 | 0.1912318 | 0.9548797 | 136.2648 | 1.205636 | 0.02460377 | WS
Ito et al. (1996) | NC-50 | R | Post | 300 | 650 | 150 | 150 | 0 | 300 | 253.9566 | 45000 | 142.66 | 0.003170222 | 227 | 0.005044444 | 0 | 0 | 54.0562 | 358.065 | 358.065 | 1196.82 | 1304.73 | 145.7269 | 33080 | 7.352292 | 2.166667 | 2.559492 | 0.643 | no | 0 | 0.01359902 | 0.1326848 | 0.841735 | 117.7965 | 3.632148 | 0.06719208 | WS
Ito et al. (1996) | NC-100 | R | Post | 300 | 650 | 150 | 150 | 0 | 300 | 253.9566 | 45000 | 142.66 | 0.003170222 | 227 | 0.005044444 | 0 | 0 | 54.0562 | 358.065 | 358.065 | 1196.82 | 1304.73 | 491.4537 | 111560 | 7.352292 | 2.166667 | 2.559492 | 0.643 | no | 0 | 0.04586174 | 0.1326848 | 0.841735 | 119.268 | 3.677521 | 0.06803143 | WS
Ito et al. (1997) | M-B 100 |  | Post | 420 | 1200 | 100 | 300 | 100 | 320 | 290.2904 | 62000 | 253.4 | 0.006033333 | 454 | 0.01080952 | 0 | 0 | 40.18589 | 383.571 | 383.571 | 1157.58 | 1275.3 | 470.6164 | 213659.8 | 6.339234 | 2.857143 | 4.133792 | 0.643 | no | 0 | 0.08575464 | 0.3689628 | 0.8439201 | 124.7964 | 4.876459 | 0.1213475 | WS
Saqan and Frosch (2009) | V-4-2.37 | R | Pre | 711.2 | 2019.3 | 372.872 | 372.872 | 0 | 711.2 | 634.4311 | 265186.5664 | 1529.0292 | 0.005765862 | 394.83792 | 0.001488906 | 0 | 0 | 53.44828 | 413.7931 | 413.7931 | 1675.862 | 1862.069 | 1216.661 | 480384 | 7.310833 | 2.839286 | 3.182852 | 0.643 | no | 0 | 0.03389248 | 0.09132335 | 0.5111991 | 366.5152 | 1.741244 | 0.03257812 | DT
Saqan and Frosch (2009) | V-7-1.84 | R | Pre | 711.2 | 2019.3 | 361.95 | 361.95 | 0 | 711.2 | 625.8657 | 257418.84 | 1187.0944 | 0.004611529 | 690.96636 | 0.002684211 | 0 | 0 | 53.10345 | 413.7931 | 413.7931 | 1675.862 | 1862.069 | 710.0409 | 490614.4 | 7.287211 | 2.839286 | 3.226411 | 0.643 | no | 0 | 0.03589031 | 0.1206435 | 0.7021473 | 484.3872 | 2.474495 | 0.04659763 | DT
Saqan and Frosch (2009) | V-7-2.37 | R | Pre | 711.2 | 2019.3 | 355.6 | 355.6 | 0 | 711.2 | 627.5493 | 252902.72 | 1529.0292 | 0.006045918 | 690.96636 | 0.002732143 | 0 | 0 | 53.10345 | 413.7931 | 413.7931 | 1675.862 | 1862.069 | 710.0409 | 490614.4 | 7.287211 | 2.839286 | 3.217755 | 0.643 | no | 0 | 0.03653121 | 0.1333332 | 0.6466668 | 427.4528 | 2.191851 | 0.04127512 | DT
Saqan and Frosch (2009) | V-10-0 | R | Pre | 711.2 | 2019.3 | 361.95 | 361.95 | 0 | 711.2 | 609.6 | 257418.84 | 0 | 0 | 987.0948 | 0.003834586 | 0 | 0 | 51.72414 | 0 | 0 | 1675.862 | 1862.069 | 500.6336 | 494172.8 | 7.19195 | 2.839286 | 3.3125 | 0.643 | no | 0 | 0.03711464 | 0.1242406 | 1 | 405.6576 | 2.113257 | 0.04085631 | DT
Saqan and Frosch (2009) | V-10-1.51 | R | Pre | 711.2 | 2019.3 | 361.95 | 361.95 | 0 | 711.2 | 620.0016 | 257418.84 | 974.1916 | 0.003784461 | 987.0948 | 0.003834586 | 0 | 0 | 51.72414 | 413.7931 | 413.7931 | 1675.862 | 1862.069 | 500.6336 | 494172.8 | 7.19195 | 2.839286 | 3.256927 | 0.643 | no | 0 | 0.03711464 | 0.1545163 | 0.8040615 | 440.352 | 2.254838 | 0.04359354 | DT
Saqan and Frosch (2009) | V-10-2.37 | R | Pre | 711.2 | 2019.3 | 361.95 | 361.95 | 0 | 711.2 | 623.6543 | 257418.84 | 1529.0292 | 0.00593985 | 987.0948 | 0.003834586 | 0 | 0 | 51.72414 | 413.7931 | 413.7931 | 1675.862 | 1862.069 | 500.6336 | 494172.8 | 7.19195 | 2.839286 | 3.237852 | 0.643 | no | 0 | 0.03711464 | 0.1717594 | 0.7233409 | 440.352 | 2.240728 | 0.04332075 | DT
Choulli, Marí & Cladera (2008) | S1E |  | Pre | 750 | 2091.051 | 100 | 700 | 80 | 463 | 671.4286 | 188900 | 0 | 0 | 2026.83 | 0.0270244 | 0 | 0 | 99.15 | 0 | 0 | 1776 | 1941.1 | 890.9894 | 1805884 | 9.957409 | 2.788068 | 3.114331 | 0.643 | no | 0 | 0.09641957 | 0.4840679 | 1 | 490 | 7.907044 | 0.0797483 | WS
Choulli, Marí & Cladera (2008) | S1W |  | Pre | 750 | 2087.09 | 100 | 700 | 80 | 463 | 671.4286 | 188900 | 0 | 0 | 2026.83 | 0.0270244 | 0 | 0 | 99.15 | 0 | 0 | 1776 | 1941.1 | 890.9894 | 1805884 | 9.957409 | 2.782787 | 3.108432 | 0.643 | no | 0 | 0.09641957 | 0.4840679 | 1 | 514 | 8.306127 | 0.08377334 | WS
Choulli, Marí & Cladera (2008) | S2E |  | Pre | 750 | 2091.051 | 100 | 700 | 80 | 463 | 700 | 188900 | 0 | 0 | 1266.769 | 0.01689025 | 0 | 0 | 96.34 | 0 | 0 | 1776 | 1941.1 | 951.3828 | 1205182 | 9.815294 | 2.788068 | 2.987216 | 0.643 | no | 0 | 0.06622379 | 0.3113669 | 1 | 353 | 5.41055 | 0.05616099 | WS
Choulli, Marí & Cladera (2008) | S2W |  | Pre | 750 | 2087.09 | 100 | 700 | 80 | 463 | 700 | 188900 | 0 | 0 | 1266.769 | 0.01689025 | 0 | 0 | 96.34 | 0 | 0 | 1776 | 1941.1 | 951.3828 | 1205182 | 9.815294 | 2.782787 | 2.981557 | 0.643 | no | 0 | 0.06622379 | 0.3113669 | 1 | 361 | 5.535424 | 0.05745717 | WS
Zink (2000) | SV-2 | R | Post | 400 | 1225 | 175 | 175 | 0 | 400 | 350 | 70000 | 1256 | 0.01794286 | 280 | 0.004 | 0 | 0 | 105.2763 | 500 | 500 | 1570 | 1770 | 980 | 274400 | 10.26042 | 3.0625 | 3.5 | 0.643 | no | 0 | 0.03723535 | 0.1448705 | 0.4117647 | 177 | 3.356879 | 0.03188636 | WS
Zink (2000) | SV-4 | R | Post | 400 | 1225 | 350 | 350 | 0 | 400 | 351.3299 | 140000 | 1963 | 0.01402143 | 1120 | 0.008 | 0 | 0 | 93.67105 | 500 | 500 | 1570 | 1770 | 970 | 1086400 | 9.678381 | 3.0625 | 3.486752 | 0.643 | no | 0 | 0.0828431 | 0.2089302 | 0.6417752 | 506 | 4.990341 | 0.05327517 | WS
Zink (2000) | SV-5 | R | Post | 800 | 2600 | 350 | 350 | 0 | 800 | 735.1243 | 280000 | 402 | 0.001435714 | 3360 | 0.012 | 0 | 0 | 89.52632 | 500 | 500 | 1570 | 1770 | 960 | 3225600 | 9.461835 | 3.25 | 3.536817 | 0.643 | no | 0 | 0.1286772 | 0.2184593 | 0.9632957 | 721 | 3.265307 | 0.03647315 | WS
Durrani and Robertson (1987) | 1 |  | Pre | 508 | 1117.6 | 76.2 | 609.6 | 63.5 | 381 | 317.5 | 89515.95 | 0 | 0 | 296.12844 | 0.00765 | 0 | 0 | 44.78484 | 0 | 0 | 1722.414 | 1913.793 | 1013.793 | 300213 | 6.692147 | 2.2 | 3.52 | 0.643 | no | 0 | 0.07488555 | 0.2942171 | 1 | 135.664 | 6.124646 | 0.1367571 | WS
Hovell, Avendaño, Dunkman, Moore, Bayrak & Jirsa (2010) | BB-01Q | B | Pre | 711.2 |  | 254 | [11 empty] | 77.910788 | [6 empty] | 8.826709 |  | 2.93 | 0.614 | yes | 0.8274 | 0.073 | 0 | #DIV/0! |  | 6.82605 | 0.08761367 | WC
Hovell, Avendaño, Dunkman, Moore, Bayrak & Jirsa (2010) | BB-01K | B | Pre | 711.2 |  | 254 | [11 empty] | 77.910788 | [6 empty] | 8.826709 |  | 3.42 | 0.614 | yes | 0.8274 | 0.073 | 0 | #DIV/0! |  | 6.895 | 0.08849866 | WC
Hovell, Avendaño, Dunkman, Moore, Bayrak & Jirsa (2010) | BB-02Q | B | Pre | 711.2 |  | 254 | [11 empty] | 77.910788 | [6 empty] | 8.826709 |  | 2.93 | 0.614 | yes | 0.8274 | 0.073 | 0 | #DIV/0! |  | 6.82605 | 0.08761367 | WC
Hovell, Avendaño, Dunkman, Moore, Bayrak & Jirsa (2010) | BB-02K | B | Pre | 711.2 |  | 254 | [11 empty] | 77.910788 | [6 empty] | 8.826709 |  | 3.42 | 0.614 | yes | 0.8274 | 0.073 | 0 | #DIV/0! |  | 7.0329 | 0.09026863 | WC
Hovell, Avendaño, Dunkman, Moore, Bayrak & Jirsa (2010) | BB-03Q | B | Pre | 711.2 |  | 254 | [11 empty] | 76.9455216 | [6 empty] | 8.77186 |  | 2.93 | 0.614 | yes | 0.8274 | 0.074 | 0 | #DIV/0! |  | 8.1361 | 0.1057384 | WC
Hovell, Avendaño, Dunkman, Moore, Bayrak & Jirsa (2010) | BB-03K | B | Pre | 711.2 |  | 254 | [11 empty] | 76.9455216 | [6 empty] | 8.77186 |  | 3.42 | 0.614 | yes | 0.8274 | 0.074 | 0 | #DIV/0! |  | 8.34295 | 0.1084267 | WC
Hovell, Avendaño, Dunkman, Moore, Bayrak & Jirsa (2010) | BB-04Q | B | Pre | 711.2 |  | 254 | [11 empty] | 73.58087872 | [6 empty] | 8.57793 |  | 2.93 | 0.614 | yes | 0.8274 | 0.077 | 0 | #DIV/0! |  | 8.1361 | 0.1105736 | WC
Hovell, Avendaño, Dunkman, Moore, Bayrak & Jirsa (2010) | BB-05Q | B | Pre | 711.2 |  | 254 | [11 empty] | 75.152884 | [6 empty] | 8.669076 |  | 2.93 | 0.614 | yes | 0.8274 | 0.075 | 0 | #DIV/0! |  | 8.4119 | 0.1119305 | WC
Hovell, Avendaño, Dunkman, Moore, Bayrak & Jirsa (2010) | BB-05K | B | Pre | 711.2 |  | 254 | [11 empty] | 75.152884 | [6 empty] | 8.669076 |  | 3.42 | 0.614 | yes | 0.8274 | 0.075 | 0 | #DIV/0! |  | 7.9982 | 0.1064257 | WC
Hovell, Avendaño, Dunkman, Moore, Bayrak & Jirsa (2010) | UB-1N | U | Pre | 1595.12 |  | 261.62 | [11 empty] | 82.047644 | [6 empty] | 9.058015 |  | 2.59 | 0.581 | yes | 4.4128 | 0.044 | 0 | #DIV/0! |  | 7.51555 | 0.09159983 | HS
Hovell, Avendaño, Dunkman, Moore, Bayrak & Jirsa (2010) | UB-1S | U | Pre | 1595.12 |  | 261.62 | [11 empty] | 82.047644 | [6 empty] | 9.058015 |  | 2.62 | 0.581 | yes | 4.4128 | 0.044 | 0 | #DIV/0! |  | 6.96395 | 0.0848769 | HS
Hovell, Avendaño, Dunkman, Moore, Bayrak & Jirsa (2010) | UB-2N | U | Pre | 1595.12 |  | 261.62 | [11 empty] | 79.28974 | [6 empty] | 8.904479 |  | 2.59 | 0.581 | yes | 5.72285 | 0.051 | 0 | #DIV/0! |  | 6.96395 | 0.08782914 | HS
Hovell, Avendaño, Dunkman, Moore, Bayrak & Jirsa (2010) | UB-3N | U | Pre | 1595.12 |  | 261.62 | [11 empty] | 78.600264 | [6 empty] | 8.865679 |  | 2.63 | 0.581 | yes | 4.34385 | 0.025 | 0 | #DIV/0! |  | 7.51555 | 0.09561736 | HS
Hovell, Avendaño, Dunkman, Moore, Bayrak & Jirsa (2010) | UB-3S | U | Pre | 1595.12 |  | 261.62 | [11 empty] | 83.426596 | [6 empty] | 9.133816 |  | 2.63 | 0.581 | yes | 4.34385 | 0.022 | 0 | #DIV/0! |  | 7.5845 | 0.09091226 | HS
Hovell, Avendaño, Dunkman, Moore, Bayrak & Jirsa (2010) | UB-4N | U | Pre | 1595.12 |  | 406.4 | [11 empty] | 78.600264 | [6 empty] | 8.865679 |  | 2.62 | 0.581 | yes | 3.65435 | 0.076 | 0 | #DIV/0! |  | 7.1708 | 0.09123125 | WC
Hovell, Avendaño, Dunkman, Moore, Bayrak & Jirsa (2010) | UB-5N | U | Pre | 1595.12 |  | 261.62 | [11 empty] | 91.010832 | [6 empty] | 9.53996 |  | 2.6 | 0.581 | yes | 6.7571 | 0.021 | 0 | #DIV/0! |  | 9.58405 | 0.1053067 | FS
Imano, Ikeda, Kishi & Takemoto (2001) | 2 | T | Pre | 899.16 |  | 398.78 | [11 empty] | 70.79539568 | [6 empty] | 8.414 |  | 3.91 | 0.257 | yes | 1.17215 | 0.024 | 0 | #DIV/0! |  | 2.758 | 0.03895734 | S
Imano, Ikeda, Kishi & Takemoto (2001) | 3 | T | Pre | 899.16 |  | 398.78 | [11 empty] | 70.79539568 | [6 empty] | 8.414 |  | 3.91 | 0.128 | yes | 1.17215 | 0.012 | 0 | #DIV/0! |  | 2.68905 | 0.0379834 | S
Kang, Wu, Wang & Xue (1989) | YB8-2E | I | Pre | 551.18 |  | 91.44 | [11 empty] | 31.198789 | [6 empty] | 5.585588 |  | 2 | 0.249 | yes | 0.75845 | 0.12 | 0 | #DIV/0! |  | 6.6192 | 0.2121621 | SC
Kang, Wu, Wang & Xue (1989) | YB8-2W | I | Pre | 551.18 |  | 86.36 | [11 empty] | 31.198789 | [6 empty] | 5.585588 |  | 2 | 0.245 | yes | 0.75845 | 0.121 | 0 | #DIV/0! |  | 6.7571 | 0.2165821 | SC
Kang, Wu, Wang & Xue (1989) | YB10-2 | I | Pre | 551.18 |  | 93.98 | [11 empty] | 31.198789 | [6 empty] | 5.585588 |  | 2 | 0.31 | yes | 0.6895 | 0.146 | 0 | #DIV/0! |  | 6.3434 | 0.203322 | SR
Kaufman & Ramirez (1988) | I-3 | I | Pre | 711.2 |  | 152.4 | [11 empty] | 57.7091412 | [6 empty] | 7.596653 |  | 2.2 | 0.669 | yes | 0.9653 | 0.133 | 0 | #DIV/0! |  | 4.48175 | 0.07766101 | SR
Kaufman & Ramirez (1988) | I-4 | I | Pre | 711.2 |  | 152.4 | [11 empty] | 57.7091412 | [6 empty] | 7.596653 |  | 2.2 | 0.68 | yes | 0.8274 | 0.134 | 0 | #DIV/0! |  | 4.9644 | 0.0860245 | SR
Kaufman & Ramirez (1988) | II-1 | I | Pre | 914.4 |  | 152.4 | [11 empty] | 62.6733684 | [6 empty] | 7.916651 |  | 2.4 | 0.664 | yes | 1.1032 | 0.127 | 0 | #DIV/0! |  | 4.8265 | 0.07701038 | SR
Labonte & Hamilton (2005) | S1-STDS | I | Pre | 914.4 |  | 152.4 | [11 empty] | 51.6417524 | [6 empty] | 7.18622 |  | 2.25 | 0.638 | yes | 0.89635 | 0.114 | 0 | #DIV/0! |  | 6.895 | 0.133516 | SC
MacGregor, Sozen & Siess (1960) | BV.14.30 | I | Pre | 304.8 |  | 76.2 | [11 empty] | 27.7169352 | [6 empty] | 5.264688 |  | 3.56 | 0.482 | yes | 0.34475 | 0.14 | 0 | #DIV/0! |  | 2.82695 | 0.1019936 | S
Naito, Parent & Brunn (2005) | B1 | I | Pre | 1143 |  | 177.8 | [11 empty] | 63.31458108 | [6 empty] | 7.957046 |  | 2.21 | 0.544 | yes | 8.61875 | 0.098 | 0 | #DIV/0! |  | 11.51465 | 0.1818641 | WC
Nakamura, Takeuchi, Aoyama, Murakoshi & Kimura (2009) | 1 | R | Pre | 424.18 |  | 200.66 | [11 empty] | 57.99872112 | [6 empty] | 7.615689 |  | 3 | 0.077 | yes | 0.62055 | 0.025 | 0 | #DIV/0! |  | 3.24065 | 0.05587451 | S
Ramirez & Aguilar (2005) | 13.3-5.1-326P | I | Pre | 711.2 |  | 152.4 | [11 empty] | 91.9760984 | [6 empty] | 9.590417 |  | 3.62 | 0.638 | yes | 2.13745 | 0.072 | 0 | #DIV/0! |  | 8.1361 | 0.08845885 | SC
Ramirez & Aguilar (2005) | 16.2-5.1-326P | I | Pre | 711.2 |  | 152.4 | [11 empty] | 111.350374 | [6 empty] | 10.55227 |  | 3.66 | 0.638 | yes | 2.13745 | 0.059 | 0 | #DIV/0! |  | 9.72195 | 0.08730954 | SC
Sato, Ishibashi, Yamashita & Takada (1987) | 1-3 | T | Post | 398.78 |  | 149.86 | [11 empty] | 43.34046136 | [6 empty] | 6.583347 |  | 3.06 | 0.327 | yes | 0.89635 | 0.075 | 0 | #DIV/0! |  | 5.72285 | 0.132044 | S
Sato, Ishibashi, Yamashita & Takada (1987) | 1-4 | T | Post | 398.78 |  | 149.86 | [11 empty] | 43.14740808 | [6 empty] | 6.568669 |  | 3.4 | 0.327 | yes | 1.86165 | 0.076 | 0 | #DIV/0! |  | 5.58495 | 0.1294388 | S
Sato, Ishibashi, Yamashita & Takada (1987) | 1-5 | T | Post | 398.78 |  | 149.86 | [11 empty] | 42.2648788 | [6 empty] | 6.501144 |  | 3.06 | 0.327 | yes | 0.89635 | 0.077 | 0 | #DIV/0! |  | 4.61965 | 0.1093023 | S
Sato, Ishibashi, Yamashita & Takada (1987) | 1-6 | T | Post | 398.78 |  | 149.86 | [11 empty] | 43.34046136 | [6 empty] | 6.583347 |  | 3.06 | 0.327 | yes | 1.86165 | 0.075 | 0 | #DIV/0! |  | 5.58495 | 0.1288623 | S
Sato, Ishibashi, Yamashita & Takada (1987) | 1-7 | T | Post | 398.78 |  | 149.86 | [11 empty] | 43.5404094 | [6 empty] | 6.598516 |  | 3.06 | 0.545 | yes | 0.89635 | 0.125 | 0 | #DIV/0! |  | 6.13655 | 0.1409392 | S
Sato, Ishibashi, Yamashita & Takada (1987) | 1-8 | T | Post | 398.78 |  | 149.86 | [11 empty] | 43.93341072 | [6 empty] | 6.628228 |  | 3.06 | 0.545 | yes | 1.86165 | 0.124 | 0 | #DIV/0! |  | 6.82605 | 0.1553726 | S
Sato, Ishibashi, Yamashita & Takada (1987) | 1-9 | T | Post | 398.78 |  | 149.86 | [11 empty] | 43.63693604 | [6 empty] | 6.605826 |  | 3.06 | 0.545 | yes | 0.89635 | 0.125 | 0 | #DIV/0! |  | 4.48175 | 0.1027054 | S
Sato, Ishibashi, Yamashita & Takada (1987) | 1-10 | T | Post | 398.78 |  | 149.86 | [11 empty] | 40.20334556 | [6 empty] | 6.340611 |  | 3.4 | 0.545 | yes | 1.86165 | 0.136 | 0 | #DIV/0! |  | 5.1023 | 0.1269123 | S
Sato, Ishibashi, Yamashita & Takada (1987) | 2-3 | R | Post | 398.78 |  | 149.86 | [11 empty] | 44.2298854 | [6 empty] | 6.650555 |  | 3.27 | 0.218 | yes | 0.89635 | 0.074 | 0 | #DIV/0! |  | 3.10275 | 0.07015053 | S
Sato, Ishibashi, Yamashita & Takada (1987) | 2-4 | R | Post | 398.78 |  | 149.86 | [11 empty] | 44.126464 | [6 empty] | 6.642775 |  | 3.06 | 0.218 | yes | 0.89635 | 0.074 | 0 | #DIV/0! |  | 3.65435 | 0.08281538 | S
Sato, Ishibashi, Yamashita & Takada (1987) | 2-6 | T | Post | 398.78 |  | 149.86 | [11 empty] | 36.28022712 | [6 empty] | 6.023307 |  | 3.06 | 0.109 | yes | 0.89635 | 0.03 | 0 | #DIV/0! |  | 4.6886 | 0.1292329 | S
Sato, Ishibashi, Yamashita & Takada (1987) | 2-7 | T | Post | 398.78 |  | 149.86 | [11 empty] | 35.79069916 | [6 empty] | 5.982533 |  | 3.06 | 0.218 | yes | 0.89635 | 0.061 | 0 | #DIV/0! |  | 4.4128 | 0.1232946 | S
Sato, Ishibashi, Yamashita & Takada (1987) | 2-8 | T | Post | 398.78 |  | 149.86 | [11 empty] | 42.65788012 | [6 empty] | 6.5313 |  | 3.06 | 0.218 | yes | 0.89635 | 0.051 | 0 | #DIV/0! |  | 5.6539 | 0.1325406 | S
Sato, Ishibashi, Yamashita & Takada (1987) | 2-9 | T | Post | 398.78 |  | 149.86 | [11 empty] | 43.73346268 | [6 empty] | 6.613128 |  | 3.06 | 0.436 | yes | 0.89635 | 0.1 | 0 | #DIV/0! |  | 5.44705 | 0.1245511 | S
Sato, Ishibashi, Yamashita & Takada (1987) | 2-10 | T | Post | 398.78 |  | 149.86 | [11 empty] | 38.92781496 | [6 empty] | 6.239216 |  | 3.06 | 0.436 | yes | 0.89635 | 0.112 | 0 | #DIV/0! |  | 5.3781 | 0.1381557 | S
Sato, Ishibashi, Yamashita & Takada (1987) | 4-1 | T | Post | 398.78 |  | 149.86 | [11 empty] | 40.20334556 | [6 empty] | 6.340611 |  | 3.06 | 0.218 | yes | 1.86165 | 0.054 | 0 | #DIV/0! |  | 4.9644 | 0.1234823 | S
Sato, Ishibashi, Yamashita & Takada (1987) | 4-2 | T | Post | 398.78 |  | 149.86 | [11 empty] | 44.71941336 | [6 empty] | 6.687258 |  | 3.06 | 0.436 | yes | 0.89635 | 0.097 | 0 | #DIV/0! |  | 4.61965 | 0.103303 | S
Sato, Ishibashi, Yamashita & Takada (1987) | 4-3 | T | Post | 398.78 |  | 149.86 | [11 empty] | 41.5754028 | [6 empty] | 6.447899 |  | 3.06 | 0.109 | yes | 1.86165 | 0.026 | 0 | #DIV/0! |  | 5.17125 | 0.1243824 | S
Sato, Ishibashi, Yamashita & Takada (1987) | 4-13 | R | Post | 398.78 |  | 149.86 | [11 empty] | 39.7138176 | [6 empty] | 6.30189 |  | 3.06 | 0.109 | yes | 1.86165 | 0.041 | 0 | #DIV/0! |  | 3.9991 | 0.1006979 | S
Sato, Ishibashi, Yamashita & Takada (1987) | 4-14 | R | Post | 398.78 |  | 149.86 | [11 empty] | 40.4032936 | [6 empty] | 6.356359 |  | 3.06 | 0.218 | yes | 0.8274 | 0.081 | 0 | #DIV/0! |  | 3.24065 | 0.08020757 | S
Sato, Ishibashi, Yamashita & Takada (1987) | 4-15 | R | Post | 398.78 |  | 149.86 | [11 empty] | 39.22428964 | [6 empty] | 6.26293 |  | 2.49 | 0.327 | yes | 1.86165 | 0.125 | 0 | #DIV/0! |  | 5.3781 | 0.1371115 | S
Sato, Ishibashi, Yamashita & Takada (1987) | 4-16 | R | Post | 398.78 |  | 149.86 | [11 empty] | 40.89282156 | [6 empty] | 6.39475 |  | 2.49 | 0.109 | yes | 1.86165 | 0.04 | 0 | #DIV/0! |  | 4.48175 | 0.1095975 | S
Sato, Ishibashi, Yamashita & Takada (1987) | 4-17 | R | Post | 398.78 |  | 149.86 | [11 empty] | 40.89282156 | [6 empty] | 6.39475 |  | 2.49 | 0.109 | yes | 0.8274 | 0.04 | 0 | #DIV/0! |  | 4.20595 | 0.102853 | S
Tawfiq (1995) | R8N | I | Pre | 1117.6 |  | 152.4 | [11 empty] | 56.192294 | [6 empty] | 7.496152 |  | 2.68 | 0.638 | yes | 3.4475 | 0.007 | 0 | #DIV/0! |  | 7.8603 | 0.1398822 | FS
Tawfiq (1995) | R12N | I | Pre | 1117.6 |  | 152.4 | [11 empty] | 76.1181504 | [6 empty] | 8.724572 |  | 2.68 | 0.638 | yes | 3.4475 | 0.005 | 0 | #DIV/0! |  | 7.92925 | 0.1041703 | FS
Tawfiq (1995) | 2R8N | I | Pre | 1117.6 |  | 152.4 | [11 empty] | 55.9854512 | [6 empty] | 7.482343 |  | 2.68 | 0.638 | yes | 6.895 | 0.007 | 0 | #DIV/0! |  | 6.6192 | 0.1182307 | FS
Tawfiq (1995) | 2R10N | I | Pre | 1117.6 |  | 152.4 | [11 empty] | 68.3270716 | [6 empty] | 8.266019 |  | 2.68 | 0.638 | yes | 6.895 | 0.006 | 0 | #DIV/0! |  | 6.82605 | 0.09990257 | FS
Tawfiq (1995) | 2R12N | I | Pre | 1117.6 |  | 152.4 | [11 empty] | 76.1181504 | [6 empty] | 8.724572 |  | 2.68 | 0.638 | yes | 6.895 | 0.005 | 0 | #DIV/0! |  | 7.92925 | 0.1041703 | FS
Tawfiq (1995) | R8S | I | Pre | 1117.6 |  | 152.4 | [11 empty] | 56.192294 | [6 empty] | 7.496152 |  | 2.26 | 0.638 | yes | 3.4475 | 0.007 | 0 | #DIV/0! |  | 8.5498 | 0.1521525 | S
Tawfiq (1995) | R10S | I | Pre | 1117.6 |  | 152.4 | [11 empty] | 69.8439188 | [6 empty] | 8.357267 |  | 2.26 | 0.638 | yes | 3.4475 | 0.006 | 0 | #DIV/0! |  | 8.48085 | 0.1214257 | S
Tawfiq (1995) | R12S | I | Pre | 1117.6 |  | 152.4 | [11 empty] | 76.1181504 | [6 empty] | 8.724572 |  | 2.26 | 0.638 | yes | 3.4475 | 0.005 | 0 | #DIV/0! |  | 7.79135 | 0.1023586 | S
Tawfiq (1995) | 2R8S | I | Pre | 1117.6 |  | 152.4 | [11 empty] | 55.9854512 | [6 empty] | 7.482343 |  | 2.26 | 0.638 | yes | 6.895 | 0.007 | 0 | #DIV/0! |  | 7.23975 | 0.1293148 | S
Tawfiq (1995) | 2R10S | I | Pre | 1117.6 |  | 152.4 | [11 empty] | 68.3270716 | [6 empty] | 8.266019 |  | 2.26 | 0.638 | yes | 6.895 | 0.006 | 0 | #DIV/0! |  | 6.96395 | 0.1019208 | S
Tawfiq (1995) | 2R12S | I | Pre | 1117.6 |  | 152.4 | [11 empty] | 76.1181504 | [6 empty] | 8.724572 |  | 2.26 | 0.638 | yes | 6.895 | 0.005 | 0 | #DIV/0! |  | 8.1361 | 0.1068878 | S
Teoh, Mansur & Wee (2002) | B6-12 | I | Pre | 701.04 |  | 149.86 | [11 empty] | 106.2965 | [6 empty] | 10.31002 |  | 2.71 | 0.6 | yes | 0.89635 | 0.043 | 0 | #DIV/0! |  | 4.34385 | 0.0408654 | S
Xuan, Rizkalla & Maruyama (1988) | PSN2-WD | T | Pre | 490.22 |  | 96.52 | [11 empty] | 38.10044376 | [6 empty] | 6.172556 |  | 2.76 | 0.7 | yes | 0.9653 | 0.074 | 0 | #DIV/0! |  | 5.44705 | 0.1429655 | S
Xuan, Rizkalla & Maruyama (1988) | PSN3-D2 | T | Pre | 490.22 |  | 96.52 | [11 empty] | 33.3016908 | [6 empty] | 5.770762 |  | 2.76 | 0.7 | yes | 0.62055 | 0.084 | 0 | #DIV/0! |  | 6.4813 | 0.1946238 | S
Xuan, Rizkalla & Maruyama (1988) | PSN4-WDH | T | Pre | 490.22 |  | 96.52 | [11 empty] | 31.50215844 | [6 empty] | 5.612678 |  | 2.76 | 0.7 | yes | 0.8274 | 0.089 | 0 | #DIV/0! |  | 6.2055 | 0.1969865 | S
Xuan, Rizkalla & Maruyama (1988) | PSN6-WS | T | Pre | 490.22 |  | 96.52 | [11 empty] | 34.301431 | [6 empty] | 5.856742 |  | 2.76 | 0.7 | yes | 0.89635 | 0.082 | 0 | #DIV/0! |  | 6.3434 | 0.1849311 | S
Xuan, Rizkalla & Maruyama (1988) | PSN5-S6M | T | Pre | 490.22 |  | 96.52 | [11 empty] | 32.50189864 | [6 empty] | 5.701044 |  | 2.76 | 0.7 | yes | 0.62055 | 0.086 | 0 | #DIV/0! |  | 6.3434 | 0.1951701 | S
Hamilton, Lianos & Ross (2009) | B1U4 | I | Pre | 1320.8 |  | 177.8 | [11 empty] | 38.8174988 | [6 empty] | 6.230369 |  | 3.5 | 0.663 | yes | 1.2411 | 0.046 | 0 | #DIV/0! | 142 | 3.1717 | 0.081708 | SC
Hamilton, Lianos & Ross (2009) | B4U4 | I | Pre | 1320.8 |  | 177.8 | [11 empty] | 38.8174988 | [6 empty] | 6.230369 |  | 3.5 | 0.663 | yes | 1.2411 | 0.046 | 0 | #DIV/0! |  | 3.51645 | 0.0905893 | SC
Hanson & Hulsbos (1964) | F-X1-1st | I | Pre | 457.2 |  | 76.2 | [11 empty] | 45.850154 | [6 empty] | 6.771274 |  | 3.04 | 0.488 | yes | 0.8274 | 0.162 | 0 | #DIV/0! |  | 4.6886 | 0.1022592 | WC
Hanson & Hulsbos (1964) | F-2-1st | I | Pre | 457.2 |  | 76.2 | [11 empty] | 45.160678 | [6 empty] | 6.720169 |  | 2.53 | 0.459 | yes | 0.8274 | 0.155 | 0 | #DIV/0! |  | 5.7918 | 0.1282487 | WC
Hanson & Hulsbos (1964) | F-4-1st | I | Pre | 457.2 |  | 76.2 | [11 empty] | 43.7127784 | [6 empty] | 6.611564 |  | 3.16 | 0.503 | yes | 0.8274 | 0.176 | 0 | #DIV/0! |  | 5.516 | 0.1261874 | SR
Hanson & Hulsbos (1964) | F-19-1st | I | Pre | 457.2 |  | 76.2 | [11 empty] | 51.0901716 | [6 empty] | 7.147739 |  | 3.16 | 0.478 | yes | 1.1032 | 0.143 | 0 | #DIV/0! |  | 5.7918 | 0.1133643 | SR
Hanson & Hulsbos (1964) | F-X1-2nd | I | Pre | 457.2 |  | 76.2 | [11 empty] | 45.850154 | [6 empty] | 6.771274 |  | 3.04 | 0.488 | yes | 0.8274 | 0.162 | 0 | #DIV/0! |  | 5.44705 | 0.1188011 | WC
Hanson & Hulsbos (1964) | F-2-2nd | I | Pre | 457.2 |  | 76.2 | [11 empty] | 45.160678 | [6 empty] | 6.720169 |  | 2.53 | 0.459 | yes | 1.31005 | 0.155 | 0 | #DIV/0! |  | 6.96395 | 0.1542038 | SR
Hanson & Hulsbos (1964) | F-3-2nd | I | Pre | 457.2 |  | 76.2 | [11 empty] | 47.1601584 | [6 empty] | 6.867325 |  | 2.53 | 0.467 | yes | 1.99955 | 0.151 | 0 | #DIV/0! |  | 7.3087 | 0.1549762 | WC
Hanson & Hulsbos (1964) | F-4-2nd | I | Pre | 457.2 |  | 76.2 | [11 empty] | 43.7127784 | [6 empty] | 6.611564 |  | 3.16 | 0.503 | yes | 1.1032 | 0.176 | 0 | #DIV/0! |  | 5.7918 | 0.1324967 | WC
Hanson & Hulsbos (1964) | F-5-2nd | I | Pre | 457.2 |  | 76.2 | [11 empty] | 44.1954116 | [6 empty] | 6.647963 |  | 3.16 | 0.463 | yes | 1.31005 | 0.16 | 0 | #DIV/0! |  | 5.86075 | 0.1326099 | SC
Hanson & Hulsbos (1964) | F-7-2nd | I | Pre | 457.2 |  | 76.2 | [11 empty] | 45.6433112 | [6 empty] | 6.755983 |  | 3.8 | 0.499 | yes | 0.89635 | 0.167 | 0 | #DIV/0! |  | 5.03335 | 0.1102757 | WC
Hanson & Hulsbos (1964) | F-8-2nd | I | Pre | 457.2 |  | 76.2 | [11 empty] | 47.4359488 | [6 empty] | 6.887376 |  | 3.8 | 0.487 | yes | 1.1032 | 0.156 | 0 | #DIV/0! |  | 5.3781 | 0.113376 | SC
Hanson & Hulsbos (1964) | F-19-2nd | I | Pre | 457.2 |  | 76.2 | [11 empty] | 51.0901716 | [6 empty] | 7.147739 |  | 3.16 | 0.478 | yes | 1.31005 | 0.143 | 0 | #DIV/0! |  | 5.7918 | 0.1133643 | WC
Hanson & Hulsbos (1969) | G1-1 | B | Pre | 914.4 |  | 254 | [11 empty] | 54.6064992 | [6 empty] | 7.389621 |  | 3.32 | 0.592 | yes | 0.75845 | 0.109 | 0 | #DIV/0! |  | 4.20595 | 0.07702288 | S
Hanson & Hulsbos (1969) | G4-3 | I | Pre | 914.4 |  | 152.4 | [11 empty] | 52.2622808 | [6 empty] | 7.229266 |  | 2.76 | 0.601 | yes | 0.62055 | 0.102 | 0 | #DIV/0! |  | 4.8265 | 0.0923515 | SC
Hartman, Breen & Kreger (1988) | 3-1 | I | Pre | 515.62 |  | 50.8 | [11 empty] | 89.63188 | [6 empty] | 9.467411 |  | 3.21 | 0.504 | yes | 6.2055 | 0.066 | 0 | #DIV/0! |  | 13.6521 | 0.152313 | S
Hartman, Breen & Kreger (1988) | 3-2 | I | Pre | 515.62 |  | 50.8 | [11 empty] | 90.7350416 | [6 empty] | 9.525494 |  | 3.21 | 0.513 | yes | 6.2055 | 0.068 | 0 | #DIV/0! |  | 14.0658 | 0.1550206 | S
Hartman, Breen & Kreger (1988) | 3-3 | I | Pre | 515.62 |  | 50.8 | [11 empty] | 79.28974 | [6 empty] | 8.904479 |  | 3.21 | 0.562 | yes | 3.10275 | 0.053 | 0 | #DIV/0! |  | 8.9635 | 0.1130474 | S
Hartman, Breen & Kreger (1988) | 3-4 | I | Pre | 515.62 |  | 50.8 | [11 empty] | 79.28974 | [6 empty] | 8.904479 |  | 3.21 | 0.562 | yes | 3.10275 | 0.054 | 0 | #DIV/0! |  | 10.6183 | 0.1339177 | WC
Choulli, Marí & Cladera (2008) | C1TW | I | Pre | 749.3 |  | 99.06 | [11 empty] | 80.99964048 | [6 empty] | 8.99998 |  | 3.13 | 0.3 | yes | 2.6201 | 0.059 | 0 | #DIV/0! |  | 11.1699 | 0.1379006 | S
Bennett & Balasooriya (1971) | 2F4 | I | Post | 457.2 |  | 33.02 | [11 empty] | 39.989608 | [6 empty] | 6.323734 |  | 2 | 0.317 | yes | 7.4466 | 0.068 | 0 | #DIV/0! |  | 11.3078 | 0.2827685 | WC
Hawkins & Kuchma (2007) | G1E | I | Pre | 1854.2 |  | 152.4 | [11 empty] | 83.426596 | [6 empty] | 9.133816 |  | 1.1 | 0.591 | yes | 2.68905 | 0.056 | 0 | #DIV/0! |  | 8.06715 | 0.09669758 | SC
Hawkins & Kuchma (2007) | G1W | I | Pre | 1854.2 |  | 152.4 | [11 empty] | 83.426596 | [6 empty] | 9.133816 |  | 1.04 | 0.591 | yes | 2.68905 | 0.056 | 0 | #DIV/0! |  | 9.653 | 0.1157065 | SC
Hawkins & Kuchma (2007) | G2E | I | Pre | 1854.2 |  | 152.4 | [11 empty] | 86.873976 | [6 empty] | 9.320621 |  | 1 | 0.556 | yes | 5.1023 | 0.062 | 0 | #DIV/0! |  | 10.96305 | 0.1261949 | SC
Hawkins & Kuchma (2007) | G2W | I | Pre | 1854.2 |  | 152.4 | [11 empty] | 86.873976 | [6 empty] | 9.320621 |  | 0.94 | 0.556 | yes | 5.1023 | 0.062 | 0 | #DIV/0! |  | 13.03155 | 0.1500052 | SC
Hawkins & Kuchma (2007) | G3E | I | Pre | 1854.2 |  | 152.4 | [11 empty] | 109.626684 | [6 empty] | 10.47028 |  | 1.09 | 0.574 | yes | 3.93015 | 0.054 | 0 | #DIV/0! |  | 11.4457 | 0.1044061 | SC
Hawkins & Kuchma (2007) | G3W | I | Pre | 1854.2 |  | 152.4 | [11 empty] | 109.626684 | [6 empty] | 10.47028 |  | 1.09 | 0.574 | yes | 3.93015 | 0.054 | 0 | #DIV/0! |  | 12.411 | 0.1132115 | SC
Hawkins & Kuchma (2007) | G5E | I | Pre | 1854.2 |  | 152.4 | [11 empty] | 122.726728 | [6 empty] | 11.07821 |  | 1.19 | 0.639 | yes | 1.17215 | 0.021 | 0 | #DIV/0! |  | 7.0329 | 0.05730537 | SC
Hawkins & Kuchma (2007) | G6E | I | Pre | 1854.2 |  | 152.4 | [11 empty] | 87.563452 | [6 empty] | 9.357535 |  | 1.09 | 0.621 | yes | 3.8612 | 0.073 | 0 | #DIV/0! |  | 10.82515 | 0.1236264 | SC
Hawkins & Kuchma (2007) | G6W | I | Pre | 1854.2 |  | 152.4 | [11 empty] | 87.563452 | [6 empty] | 9.357535 |  | 0.99 | 0.621 | yes | 3.8612 | 0.053 | 0 | #DIV/0! |  | 9.1014 | 0.1039406 | SC
Hawkins & Kuchma (2007) | G7E | I | Pre | 1854.2 |  | 152.4 | [11 empty] | 86.1845 | [6 empty] | 9.283561 |  | 1.07 | 0.619 | yes | 3.9991 | 0.074 | 0 | #DIV/0! |  | 10.7562 | 0.1248043 | SC
Hawkins & Kuchma (2007) | G7W | I | Pre | 1854.2 |  | 152.4 | [11 empty] | 86.1845 | [6 empty] | 9.283561 |  | 1.07 | 0.619 | yes | 3.9991 | 0.074 | 0 | #DIV/0! |  | 10.6183 | 0.1232043 | SC
Hawkins & Kuchma (2007) | G8E | I | Pre | 1854.2 |  | 152.4 | [11 empty] | 91.700308 | [6 empty] | 9.576028 |  | 1.73 | 0.587 | yes | 3.9991 | 0.066 | 0 | #DIV/0! |  | 10.6183 | 0.1157935 | SC
Hawkins & Kuchma (2007) | G8W | I | Pre | 1854.2 |  | 152.4 | [11 empty] | 91.700308 | [6 empty] | 9.576028 |  | 1.09 | 0.587 | yes | 3.9991 | 0.066 | 0 | #DIV/0! |  | 9.58405 | 0.1045149 | SC
Hawkins & Kuchma (2007) | G9E | I | Pre | 1854.2 |  | 152.4 | [11 empty] | 66.189696 | [6 empty] | 8.135705 |  | 0.84 | 0.623 | yes | 7.1708 | 0.085 | 0 | #DIV/0! |  | 11.3078 | 0.1708393 | SC
Hawkins & Kuchma (2007) | G10E | I | Pre | 1854.2 |  | 152.4 | [11 empty] | 73.084456 | [6 empty] | 8.548945 |  | 0.87 | 0.643 | yes | 5.17125 | 0.068 | 0 | #DIV/0! |  | 11.65255 | 0.1594395 | SC
Hawkins & Kuchma (2007) | G10W | I | Pre | 1854.2 |  | 152.4 | [11 empty] | 73.084456 | [6 empty] | 8.548945 |  | 0.89 | 0.643 | yes | 5.17125 | 0.08 | 0 | #DIV/0! |  | 14.54845 | 0.1990635 | SC
Note on M92: Luis Alberto Bedrinana Mera: rho=As/bw.D
Note on V92: Luis Alberto Bedrinana Mera: fpy == 0.85fpu
Note on M93: Luis Alberto Bedrinana Mera: rho=As/bw.D
Note on V93: Luis Alberto Bedrinana Mera: fpy == 0.85fpu
Note on M94: Luis Alberto Bedrinana Mera: rho=As/bw.D
Note on V94: Luis Alberto Bedrinana Mera: fpy == 0.85fpu
Note on M95: Luis Alberto Bedrinana Mera: rho=As/bw.D
Note on V95: Luis Alberto Bedrinana Mera: fpy == 0.85fpu
Note on M96: Luis Alberto Bedrinana Mera: rho=As/bw.D
Note on V96: Luis Alberto Bedrinana Mera: fpy == 0.85fpu
Note on M97: Luis Alberto Bedrinana Mera: rho=As/bw.D
Note on V97: Luis Alberto Bedrinana Mera: fpy == 0.85fpu
Note on M98: Luis Alberto Bedrinana Mera: rho=As/bw.D
Note on V98: Luis Alberto Bedrinana Mera: fpy == 0.85fpu
Note on M99: Luis Alberto Bedrinana Mera: rho=As/bw.D
Note on V99: Luis Alberto Bedrinana Mera: fpy == 0.85fpu
Note on M100: Luis Alberto Bedrinana Mera: rho=As/bw.D
Note on V100: Luis Alberto Bedrinana Mera: fpy == 0.85fpu
Note on M101: Luis Alberto Bedrinana Mera: rho=As/bw.D
Note on V101: Luis Alberto Bedrinana Mera: fpy == 0.85fpu
Note on M102: Luis Alberto Bedrinana Mera: rho=As/bw.D
Note on V102: Luis Alberto Bedrinana Mera: fpy == 0.85fpu
Note on M103: Luis Alberto Bedrinana Mera: rho=As/bw.D
Note on V103: Luis Alberto Bedrinana Mera: fpy == 0.85fpu
Note on M104: Luis Alberto Bedrinana Mera: rho=As/bw.D
Note on V104: Luis Alberto Bedrinana Mera: fpy == 0.85fpu
Note on M105: Luis Alberto Bedrinana Mera: rho=As/bw.D
Note on V105: Luis Alberto Bedrinana Mera: fpy == 0.85fpu
Note on M106: Luis Alberto Bedrinana Mera: rho=As/bw.D
Note on V106: Luis Alberto Bedrinana Mera: fpy == 0.85fpu
Note on M107: Luis Alberto Bedrinana Mera: rho=As/bw.D
Note on V107: Luis Alberto Bedrinana Mera: fpy == 0.85fpu
Note on M108: Luis Alberto Bedrinana Mera: rho=As/bw.D
Note on V108: Luis Alberto Bedrinana Mera: fpy == 0.85fpu
Note on M109: Luis Alberto Bedrinana Mera: rho=As/bw.D
Note on V109: Luis Alberto Bedrinana Mera: fpy == 0.85fpu
Note on M110: Luis Alberto Bedrinana Mera: rho=As/bw.D
Note on V110: Luis Alberto Bedrinana Mera: fpy == 0.85fpu
Note on M111: Luis Alberto Bedrinana Mera: rho=As/bw.D
Note on V111: Luis Alberto Bedrinana Mera: fpy == 0.85fpu
Note on M112: Luis Alberto Bedrinana Mera: rho=As/bw.D
Note on V112: Luis Alberto Bedrinana Mera: fpy == 0.85fpu
Note on M113: Luis Alberto Bedrinana Mera: rho=As/bw.D
Note on V113: Luis Alberto Bedrinana Mera: fpy == 0.85fpu
Note on M114: Luis Alberto Bedrinana Mera: rho=As/bw.D
Note on V114: Luis Alberto Bedrinana Mera: fpy == 0.85fpu
Note on M115: Luis Alberto Bedrinana Mera: rho=As/bw.D
Note on V115: Luis Alberto Bedrinana Mera: fpy == 0.85fpu
Note on M116: Luis Alberto Bedrinana Mera: rho=As/bw.D
Note on V116: Luis Alberto Bedrinana Mera: fpy == 0.85fpu
Note on M117: Luis Alberto Bedrinana Mera: rho=As/bw.D
Note on V117: Luis Alberto Bedrinana Mera: fpy == 0.85fpu
Note on M118: Luis Alberto Bedrinana Mera: rho=As/bw.D
Note on V118: Luis Alberto Bedrinana Mera: fpy == 0.85fpu
Note on M119: Luis Alberto Bedrinana Mera: rho=As/bw.D
Note on V119: Luis Alberto Bedrinana Mera: fpy == 0.85fpu
Note on M120: Luis Alberto Bedrinana Mera: rho=As/bw.D
Note on V120: Luis Alberto Bedrinana Mera: fpy == 0.85fpu
Note on M121: Luis Alberto Bedrinana Mera: rho=As/bw.D
Note on V121: Luis Alberto Bedrinana Mera: fpy == 0.85fpu
Note on M122: Luis Alberto Bedrinana Mera: rho=As/bw.D
Note on V122: Luis Alberto Bedrinana Mera: fpy == 0.85fpu
Note on M123: Luis Alberto Bedrinana Mera: rho=As/bw.D
Note on V123: Luis Alberto Bedrinana Mera: fpy == 0.85fpu
Note on M124: Luis Alberto Bedrinana Mera: rho=As/bw.D
Note on V124: Luis Alberto Bedrinana Mera: fpy == 0.85fpu
Note on M125: Luis Alberto Bedrinana Mera: rho=As/bw.D
Note on V125: Luis Alberto Bedrinana Mera: fpy == 0.85fpu
Note on M126: Luis Alberto Bedrinana Mera: rho=As/bw.D
Note on V126: Luis Alberto Bedrinana Mera: fpy == 0.85fpu
Note on M127: Luis Alberto Bedrinana Mera: rho=As/bw.D
Note on V127: Luis Alberto Bedrinana Mera: fpy == 0.85fpu
Note on M128: Luis Alberto Bedrinana Mera: rho=As/bw.D
Note on V128: Luis Alberto Bedrinana Mera: fpy == 0.85fpu
Note on M129: Luis Alberto Bedrinana Mera: rho=As/bw.D
Note on V129: Luis Alberto Bedrinana Mera: fpy == 0.85fpu
Note on M130: Luis Alberto Bedrinana Mera: rho=As/bw.D
Note on V130: Luis Alberto Bedrinana Mera: fpy == 0.85fpu
Note on M131: Luis Alberto Bedrinana Mera: rho=As/bw.D
Note on V131: Luis Alberto Bedrinana Mera: fpy == 0.85fpu
Note on M132: Luis Alberto Bedrinana Mera: rho=As/bw.D
Note on V132: Luis Alberto Bedrinana Mera: fpy == 0.85fpu
Note on M133: Luis Alberto Bedrinana Mera: rho=As/bw.D
Note on V133: Luis Alberto Bedrinana Mera: fpy == 0.85fpu
Note on M134: Luis Alberto Bedrinana Mera: rho=As/bw.D
Note on V134: Luis Alberto Bedrinana Mera: fpy == 0.85fpu
Note on M135: Luis Alberto Bedrinana Mera: rho=As/bw.D
Note on V135: Luis Alberto Bedrinana Mera: fpy == 0.85fpu
Note on M136: Luis Alberto Bedrinana Mera: rho=As/bw.D
Note on V136: Luis Alberto Bedrinana Mera: fpy == 0.85fpu
Note on M137: Luis Alberto Bedrinana Mera: rho=As/bw.D
Note on V137: Luis Alberto Bedrinana Mera: fpy == 0.85fpu
Note on M138: Luis Alberto Bedrinana Mera: rho=As/bw.D
Note on V138: Luis Alberto Bedrinana Mera: fpy == 0.85fpu
Note on M139: Luis Alberto Bedrinana Mera: rho=As/bw.D
Note on V139: Luis Alberto Bedrinana Mera: fpy == 0.85fpu
Note on M140: Luis Alberto Bedrinana Mera: rho=As/bw.D
Note on V140: Luis Alberto Bedrinana Mera: fpy == 0.85fpu
Note on M141: Luis Alberto Bedrinana Mera: rho=As/bw.D
Note on V141: Luis Alberto Bedrinana Mera: fpy == 0.85fpu
Note on M142: Luis Alberto Bedrinana Mera: rho=As/bw.D
Note on V142: Luis Alberto Bedrinana Mera: fpy == 0.85fpu
Note on M143: Luis Alberto Bedrinana Mera: rho=As/bw.D
Note on V143: Luis Alberto Bedrinana Mera: fpy == 0.85fpu
Note on M144: Luis Alberto Bedrinana Mera: rho=As/bw.D
Note on V144: Luis Alberto Bedrinana Mera: fpy == 0.85fpu
Note on M145: Luis Alberto Bedrinana Mera: rho=As/bw.D
Note on V145: Luis Alberto Bedrinana Mera: fpy == 0.85fpu
Note on M146: Luis Alberto Bedrinana Mera: rho=As/bw.D
Note on V146: Luis Alberto Bedrinana Mera: fpy == 0.85fpu
Note on M147: Luis Alberto Bedrinana Mera: rho=As/bw.D
Note on V147: Luis Alberto Bedrinana Mera: fpy == 0.85fpu
Note on M148: Luis Alberto Bedrinana Mera: rho=As/bw.D
Note on V148: Luis Alberto Bedrinana Mera: fpy == 0.85fpu
Note on M149: Luis Alberto Bedrinana Mera: rho=As/bw.D
Note on V149: Luis Alberto Bedrinana Mera: fpy == 0.85fpu
Note on M150: Luis Alberto Bedrinana Mera: rho=As/bw.D
Note on V150: Luis Alberto Bedrinana Mera: fpy == 0.85fpu
Note on M151: Luis Alberto Bedrinana Mera: rho=As/bw.D
Note on V151: Luis Alberto Bedrinana Mera: fpy == 0.85fpu
Note on M152: Luis Alberto Bedrinana Mera: rho=As/bw.D
Note on V152: Luis Alberto Bedrinana Mera: fpy == 0.85fpu
Note on M153: Luis Alberto Bedrinana Mera: rho=As/bw.D
Note on V153: Luis Alberto Bedrinana Mera: fpy == 0.85fpu
Note on M154: Luis Alberto Bedrinana Mera: rho=As/bw.D
Note on V154: Luis Alberto Bedrinana Mera: fpy == 0.85fpu
Note on M155: Luis Alberto Bedrinana Mera: rho=As/bw.D
Note on V155: Luis Alberto Bedrinana Mera: fpy == 0.85fpu
Note on M156: Luis Alberto Bedrinana Mera: rho=As/bw.D
Note on V156: Luis Alberto Bedrinana Mera: fpy == 0.85fpu
Note on M157: Luis Alberto Bedrinana Mera: rho=As/bw.D
Note on V157: Luis Alberto Bedrinana Mera: fpy == 0.85fpu
Note on M158: Luis Alberto Bedrinana Mera: rho=As/bw.D
Note on V158: Luis Alberto Bedrinana Mera: fpy == 0.85fpu
Note on M159: Luis Alberto Bedrinana Mera: rho=As/bw.D
Note on V159: Luis Alberto Bedrinana Mera: fpy == 0.85fpu
Note on M160: Luis Alberto Bedrinana Mera: rho=As/bw.D
Note on V160: Luis Alberto Bedrinana Mera: fpy == 0.85fpu
Note on M161: Luis Alberto Bedrinana Mera: rho=As/bw.D
Note on V161: Luis Alberto Bedrinana Mera: fpy == 0.85fpu
Note on M162: Luis Alberto Bedrinana Mera: rho=As/bw.D
Note on V162: Luis Alberto Bedrinana Mera: fpy == 0.85fpu
Note on M163: Luis Alberto Bedrinana Mera: rho=As/bw.D
Note on V163: Luis Alberto Bedrinana Mera: fpy == 0.85fpu
Note on M164: Luis Alberto Bedrinana Mera: rho=As/bw.D
Note on V164: Luis Alberto Bedrinana Mera: fpy == 0.85fpu
Note on M165: Luis Alberto Bedrinana Mera: rho=As/bw.D
Note on V165: Luis Alberto Bedrinana Mera: fpy == 0.85fpu
Note on M166: Luis Alberto Bedrinana Mera: rho=As/bw.D
Note on V166: Luis Alberto Bedrinana Mera: fpy == 0.85fpu
Note on M167: Luis Alberto Bedrinana Mera: rho=As/bw.D
Note on V167: Luis Alberto Bedrinana Mera: fpy == 0.85fpu
Note on M168: Luis Alberto Bedrinana Mera: rho=As/bw.D
Note on V168: Luis Alberto Bedrinana Mera: fpy == 0.85fpu
Note on M169: Luis Alberto Bedrinana Mera: rho=As/bw.D
Note on V169: Luis Alberto Bedrinana Mera: fpy == 0.85fpu
Note on M170: Luis Alberto Bedrinana Mera: rho=As/bw.D
Note on V170: Luis Alberto Bedrinana Mera: fpy == 0.85fpu
Note on M171: Luis Alberto Bedrinana Mera: rho=As/bw.D
Note on V171: Luis Alberto Bedrinana Mera: fpy == 0.85fpu
Note on M172: Luis Alberto Bedrinana Mera: rho=As/bw.D
Note on V172: Luis Alberto Bedrinana Mera: fpy == 0.85fpu
Note on M173: Luis Alberto Bedrinana Mera: rho=As/bw.D
Note on V173: Luis Alberto Bedrinana Mera: fpy == 0.85fpu
Note on M174: Luis Alberto Bedrinana Mera: rho=As/bw.D
Note on V174: Luis Alberto Bedrinana Mera: fpy == 0.85fpu
Note on M175: Luis Alberto Bedrinana Mera: rho=As/bw.D
Note on V175: Luis Alberto Bedrinana Mera: fpy == 0.85fpu
Note on M176: Luis Alberto Bedrinana Mera: rho=As/bw.D
Note on V176: Luis Alberto Bedrinana Mera: fpy == 0.85fpu
Note on M177: Luis Alberto Bedrinana Mera: rho=As/bw.D
Note on V177: Luis Alberto Bedrinana Mera: fpy == 0.85fpu
Note on M178: Luis Alberto Bedrinana Mera: rho=As/bw.D
Note on V178: Luis Alberto Bedrinana Mera: fpy == 0.85fpu
Note on M179: Luis Alberto Bedrinana Mera: rho=As/bw.D
Note on V179: Luis Alberto Bedrinana Mera: fpy == 0.85fpu
Note on M180: Luis Alberto Bedrinana Mera: rho=As/bw.D
Note on V180: Luis Alberto Bedrinana Mera: fpy == 0.85fpu
Note on M181: Luis Alberto Bedrinana Mera: rho=As/bw.D
Note on V181: Luis Alberto Bedrinana Mera: fpy == 0.85fpu
Note on M182: Luis Alberto Bedrinana Mera: rho=As/bw.D
Note on V182: Luis Alberto Bedrinana Mera: fpy == 0.85fpu
Note on M183: Luis Alberto Bedrinana Mera: rho=As/bw.D
Note on V183: Luis Alberto Bedrinana Mera: fpy == 0.85fpu
Note on M184: Luis Alberto Bedrinana Mera: rho=As/bw.D
Note on V184: Luis Alberto Bedrinana Mera: fpy == 0.85fpu
Note on M185: Luis Alberto Bedrinana Mera: rho=As/bw.D
Note on V185: Luis Alberto Bedrinana Mera: fpy == 0.85fpu
Note on M186: Luis Alberto Bedrinana Mera: rho=As/bw.D
Note on V186: Luis Alberto Bedrinana Mera: fpy == 0.85fpu
Note on M187: Luis Alberto Bedrinana Mera: rho=As/bw.D
Note on V187: Luis Alberto Bedrinana Mera: fpy == 0.85fpu
Note on M188: Luis Alberto Bedrinana Mera: rho=As/bw.D
Note on V188: Luis Alberto Bedrinana Mera: fpy == 0.85fpu
Note on M189: Luis Alberto Bedrinana Mera: rho=As/bw.D
Note on V189: Luis Alberto Bedrinana Mera: fpy == 0.85fpu
Note on M190: Luis Alberto Bedrinana Mera: rho=As/bw.D
Note on V190: Luis Alberto Bedrinana Mera: fpy == 0.85fpu
Note on M191: Luis Alberto Bedrinana Mera: rho=As/bw.D
Note on V191: Luis Alberto Bedrinana Mera: fpy == 0.85fpu
Note on M192: Luis Alberto Bedrinana Mera: rho=As/bw.D
Note on V192: Luis Alberto Bedrinana Mera: fpy == 0.85fpu
Note on M193: Luis Alberto Bedrinana Mera: rho=As/bw.D
Note on V193: Luis Alberto Bedrinana Mera: fpy == 0.85fpu
Note on M194: Luis Alberto Bedrinana Mera: rho=As/bw.D
Note on V194: Luis Alberto Bedrinana Mera: fpy == 0.85fpu
Note on M195: Luis Alberto Bedrinana Mera: rho=As/bw.D
Note on V195: Luis Alberto Bedrinana Mera: fpy == 0.85fpu
Note on M196: Luis Alberto Bedrinana Mera: rho=As/bw.D
Note on V196: Luis Alberto Bedrinana Mera: fpy == 0.85fpu
Note on M197: Luis Alberto Bedrinana Mera: rho=As/bw.D
Note on V197: Luis Alberto Bedrinana Mera: fpy == 0.85fpu
Note on M198: Luis Alberto Bedrinana Mera: rho=As/bw.D
Note on V198: Luis Alberto Bedrinana Mera: fpy == 0.85fpu
Note on M199: Luis Alberto Bedrinana Mera: rho=As/bw.D
Note on V199: Luis Alberto Bedrinana Mera: fpy == 0.85fpu
Note on M200: Luis Alberto Bedrinana Mera: rho=As/bw.D
Note on V200: Luis Alberto Bedrinana Mera: fpy == 0.85fpu
Note on M201: Luis Alberto Bedrinana Mera: rho=As/bw.D
Note on V201: Luis Alberto Bedrinana Mera: fpy == 0.85fpu
Note on M202: Luis Alberto Bedrinana Mera: rho=As/bw.D
Note on V202: Luis Alberto Bedrinana Mera: fpy == 0.85fpu
Note on M203: Luis Alberto Bedrinana Mera: rho=As/bw.D
Note on V203: Luis Alberto Bedrinana Mera: fpy == 0.85fpu
Note on M204: Luis Alberto Bedrinana Mera: rho=As/bw.D
Note on V204: Luis Alberto Bedrinana Mera: fpy == 0.85fpu
Note on M205: Luis Alberto Bedrinana Mera: rho=As/bw.D
Note on V205: Luis Alberto Bedrinana Mera: fpy == 0.85fpu
Note on M206: Luis Alberto Bedrinana Mera: rho=As/bw.D
Note on V206: Luis Alberto Bedrinana Mera: fpy == 0.85fpu
Note on M207: Luis Alberto Bedrinana Mera: rho=As/bw.D
Note on V207: Luis Alberto Bedrinana Mera: fpy == 0.85fpu
Note on AJ207: Luis Alberto Bedrinana Mera: v= Vtest / bw*D
Note on M208: Luis Alberto Bedrinana Mera: rho=As/bw.D
Note on M209: Luis Alberto Bedrinana Mera: rho=As/bw.D
Note on M210: Luis Alberto Bedrinana Mera: rho=As/bw.D
Note on M211: Luis Alberto Bedrinana Mera: rho=As/bw.D
Note on M212: Luis Alberto Bedrinana Mera: rho=As/bw.D
Note on M213: Luis Alberto Bedrinana Mera: rho=As/bw.D
Note on M214: Luis Alberto Bedrinana Mera: rho=As/bw.D
Note on M215: Luis Alberto Bedrinana Mera: rho=As/bw.D
Note on M216: Luis Alberto Bedrinana Mera: rho=As/bw.D
Note on M217: Luis Alberto Bedrinana Mera: rho=As/bw.D
Note on M218: Luis Alberto Bedrinana Mera: rho=As/bw.D
Note on M219: Luis Alberto Bedrinana Mera: rho=As/bw.D
Note on M220: Luis Alberto Bedrinana Mera: rho=As/bw.D
Note on M221: Luis Alberto Bedrinana Mera: rho=As/bw.D
Note on M222: Luis Alberto Bedrinana Mera: rho=As/bw.D
Note on M223: Luis Alberto Bedrinana Mera: rho=As/bw.D
Note on M224: Luis Alberto Bedrinana Mera: rho=As/bw.D
Note on M225: Luis Alberto Bedrinana Mera: rho=As/bw.D
Note on M226: Luis Alberto Bedrinana Mera: rho=As/bw.D
Note on M227: Luis Alberto Bedrinana Mera: rho=As/bw.D
Note on M228: Luis Alberto Bedrinana Mera: rho=As/bw.D
Note on M229: Luis Alberto Bedrinana Mera: rho=As/bw.D
Note on M230: Luis Alberto Bedrinana Mera: rho=As/bw.D
Note on M231: Luis Alberto Bedrinana Mera: rho=As/bw.D
Note on M232: Luis Alberto Bedrinana Mera: rho=As/bw.D
Note on M233: Luis Alberto Bedrinana Mera: rho=As/bw.D
Note on M234: Luis Alberto Bedrinana Mera: rho=As/bw.D
Note on M235: Luis Alberto Bedrinana Mera: rho=As/bw.D
Note on M236: Luis Alberto Bedrinana Mera: rho=As/bw.D
Note on M237: Luis Alberto Bedrinana Mera: rho=As/bw.D
Note on M238: Luis Alberto Bedrinana Mera: rho=As/bw.D
Note on M239: Luis Alberto Bedrinana Mera: rho=As/bw.D
Note on M240: Luis Alberto Bedrinana Mera: rho=As/bw.D
Note on M241: Luis Alberto Bedrinana Mera: rho=As/bw.D
Note on M242: Luis Alberto Bedrinana Mera: rho=As/bw.D
Note on M243: Luis Alberto Bedrinana Mera: rho=As/bw.D
Note on M244: Luis Alberto Bedrinana Mera: rho=As/bw.D
Note on M245: Luis Alberto Bedrinana Mera: rho=As/bw.D
Note on M246: Luis Alberto Bedrinana Mera: rho=As/bw.D
Note on M247: Luis Alberto Bedrinana Mera: rho=As/bw.D
Note on M248: Luis Alberto Bedrinana Mera: rho=As/bw.D
Note on M249: Luis Alberto Bedrinana Mera: rho=As/bw.D
Note on M250: Luis Alberto Bedrinana Mera: rho=As/bw.D
Note on M251: Luis Alberto Bedrinana Mera: rho=As/bw.D
Note on M252: Luis Alberto Bedrinana Mera: rho=As/bw.D
Note on M253: Luis Alberto Bedrinana Mera: rho=As/bw.D
Note on M254: Luis Alberto Bedrinana Mera: rho=As/bw.D
Note on M255: Luis Alberto Bedrinana Mera: rho=As/bw.D
Note on M256: Luis Alberto Bedrinana Mera: rho=As/bw.D
Note on M257: Luis Alberto Bedrinana Mera: rho=As/bw.D
Note on M258: Luis Alberto Bedrinana Mera: rho=As/bw.D
Note on M259: Luis Alberto Bedrinana Mera: rho=As/bw.D
Note on M260: Luis Alberto Bedrinana Mera: rho=As/bw.D
Note on M261: Luis Alberto Bedrinana Mera: rho=As/bw.D
Note on M262: Luis Alberto Bedrinana Mera: rho=As/bw.D
Note on M263: Luis Alberto Bedrinana Mera: rho=As/bw.D
Note on M264: Luis Alberto Bedrinana Mera: rho=As/bw.D
Note on M265: Luis Alberto Bedrinana Mera: rho=As/bw.D
Note on M266: Luis Alberto Bedrinana Mera: rho=As/bw.D
Note on M267: Luis Alberto Bedrinana Mera: rho=As/bw.D
Note on M268: Luis Alberto Bedrinana Mera: rho=As/bw.D
Note on M269: Luis Alberto Bedrinana Mera: rho=As/bw.D
Note on M270: Luis Alberto Bedrinana Mera: rho=As/bw.D
Note on M271: Luis Alberto Bedrinana Mera: rho=As/bw.D
Note on M272: Luis Alberto Bedrinana Mera: rho=As/bw.D
Note on M273: Luis Alberto Bedrinana Mera: rho=As/bw.D
Note on M274: Luis Alberto Bedrinana Mera: rho=As/bw.D
Note on M275: Luis Alberto Bedrinana Mera: rho=As/bw.D
Note on M276: Luis Alberto Bedrinana Mera: rho=As/bw.D
Note on M277: Luis Alberto Bedrinana Mera: rho=As/bw.D
Note on M278: Luis Alberto Bedrinana Mera: rho=As/bw.D
Note on M279: Luis Alberto Bedrinana Mera: rho=As/bw.D
Note on M280: Luis Alberto Bedrinana Mera: rho=As/bw.D
Note on M281: Luis Alberto Bedrinana Mera: rho=As/bw.D
Note on M282: Luis Alberto Bedrinana Mera: rho=As/bw.D
Note on M283: Luis Alberto Bedrinana Mera: rho=As/bw.D
Note on M284: Luis Alberto Bedrinana Mera: rho=As/bw.D
Note on M285: Luis Alberto Bedrinana Mera: rho=As/bw.D
Note on M286: Luis Alberto Bedrinana Mera: rho=As/bw.D
Note on M287: Luis Alberto Bedrinana Mera: rho=As/bw.D
Note on M288: Luis Alberto Bedrinana Mera: rho=As/bw.D
Note on M289: Luis Alberto Bedrinana Mera: rho=As/bw.D
Note on M290: Luis Alberto Bedrinana Mera: rho=As/bw.D
Note on M291: Luis Alberto Bedrinana Mera: rho=As/bw.D
Note on M292: Luis Alberto Bedrinana Mera: rho=As/bw.D
Note on M293: Luis Alberto Bedrinana Mera: rho=As/bw.D
Note on M294: Luis Alberto Bedrinana Mera: rho=As/bw.D
Note on M295: Luis Alberto Bedrinana Mera: rho=As/bw.D
Note on M296: Luis Alberto Bedrinana Mera: rho=As/bw.D
Note on M297: Luis Alberto Bedrinana Mera: rho=As/bw.D
Note on M298: Luis Alberto Bedrinana Mera: rho=As/bw.D
Note on M299: Luis Alberto Bedrinana Mera: rho=As/bw.D
Note on M300: Luis Alberto Bedrinana Mera: rho=As/bw.D
Note on M301: Luis Alberto Bedrinana Mera: rho=As/bw.D
Note on M302: Luis Alberto Bedrinana Mera: rho=As/bw.D
Note on M303: Luis Alberto Bedrinana Mera: rho=As/bw.D
Note on M304: Luis Alberto Bedrinana Mera: rho=As/bw.D
Note on M305: Luis Alberto Bedrinana Mera: rho=As/bw.D
Note on M306: Luis Alberto Bedrinana Mera: rho=As/bw.D
Note on M307: Luis Alberto Bedrinana Mera: rho=As/bw.D
Note on M308: Luis Alberto Bedrinana Mera: rho=As/bw.D
Note on M309: Luis Alberto Bedrinana Mera: rho=As/bw.D
Note on M310: Luis Alberto Bedrinana Mera: rho=As/bw.D
Note on M311: Luis Alberto Bedrinana Mera: rho=As/bw.D
Note on M312: Luis Alberto Bedrinana Mera: rho=As/bw.D
Note on M313: Luis Alberto Bedrinana Mera: rho=As/bw.D
Note on M314: Luis Alberto Bedrinana Mera: rho=As/bw.D
Note on M315: Luis Alberto Bedrinana Mera: rho=As/bw.D
Note on M316: Luis Alberto Bedrinana Mera: rho=As/bw.D
Note on M317: Luis Alberto Bedrinana Mera: rho=As/bw.D
Note on M318: Luis Alberto Bedrinana Mera: rho=As/bw.D
Note on M319: Luis Alberto Bedrinana Mera: rho=As/bw.D
Note on M320: Luis Alberto Bedrinana Mera: rho=As/bw.D
Note on M321: Luis Alberto Bedrinana Mera: rho=As/bw.D
Note on M322: Luis Alberto Bedrinana Mera: rho=As/bw.D
Note on M323: Luis Alberto Bedrinana Mera: rho=As/bw.D
Note on M324: Luis Alberto Bedrinana Mera: rho=As/bw.D
Note on M325: Luis Alberto Bedrinana Mera: rho=As/bw.D
Note on M326: Luis Alberto Bedrinana Mera: rho=As/bw.D
Note on M327: Luis Alberto Bedrinana Mera: rho=As/bw.D
Note on M328: Luis Alberto Bedrinana Mera: rho=As/bw.D
Note on M329: Luis Alberto Bedrinana Mera: rho=As/bw.D
Note on M330: Luis Alberto Bedrinana Mera: rho=As/bw.D
Note on M331: Luis Alberto Bedrinana Mera: rho=As/bw.D
Note on M332: Luis Alberto Bedrinana Mera: rho=As/bw.D
Note on M333: Luis Alberto Bedrinana Mera: rho=As/bw.D
Note on M334: Luis Alberto Bedrinana Mera: rho=As/bw.D
Note on M335: Luis Alberto Bedrinana Mera: rho=As/bw.D
Note on M336: Luis Alberto Bedrinana Mera: rho=As/bw.D
Note on M337: Luis Alberto Bedrinana Mera: rho=As/bw.D
Note on M338: Luis Alberto Bedrinana Mera: rho=As/bw.D
Note on M339: Luis Alberto Bedrinana Mera: rho=As/bw.D
Note on M340: Luis Alberto Bedrinana Mera: rho=As/bw.D
Note on M341: Luis Alberto Bedrinana Mera: rho=As/bw.D
Note on M342: Luis Alberto Bedrinana Mera: rho=As/bw.D
Note on M343: Luis Alberto Bedrinana Mera: rho=As/bw.D
Note on M344: Luis Alberto Bedrinana Mera: rho=As/bw.D
Note on M345: Luis Alberto Bedrinana Mera: rho=As/bw.D
Note on M346: Luis Alberto Bedrinana Mera: rho=As/bw.D
Note on M347: Luis Alberto Bedrinana Mera: rho=As/bw.D
Note on M348: Luis Alberto Bedrinana Mera: rho=As/bw.D
Note on M349: Luis Alberto Bedrinana Mera: rho=As/bw.D
Note on M350: Luis Alberto Bedrinana Mera: rho=As/bw.D
Note on M351: Luis Alberto Bedrinana Mera: rho=As/bw.D
Note on M352: Luis Alberto Bedrinana Mera: rho=As/bw.D
Note on M353: Luis Alberto Bedrinana Mera: rho=As/bw.D
Note on M354: Luis Alberto Bedrinana Mera: rho=As/bw.D
Note on M355: Luis Alberto Bedrinana Mera: rho=As/bw.D
Note on M356: Luis Alberto Bedrinana Mera: rho=As/bw.D
Note on M357: Luis Alberto Bedrinana Mera: rho=As/bw.D
Note on M358: Luis Alberto Bedrinana Mera: rho=As/bw.D
Note on M359: Luis Alberto Bedrinana Mera: rho=As/bw.D
Note on M360: Luis Alberto Bedrinana Mera: rho=As/bw.D
Note on M361: Luis Alberto Bedrinana Mera: rho=As/bw.D
Note on M362: Luis Alberto Bedrinana Mera: rho=As/bw.D
Note on M363: Luis Alberto Bedrinana Mera: rho=As/bw.D
Note on M364: Luis Alberto Bedrinana Mera: rho=As/bw.D
Note on M365: Luis Alberto Bedrinana Mera: rho=As/bw.D
Note on N366: Luis Alberto Bedrinana Mera: rho = Ap/bw*D
Note on O366: Luis Alberto Bedrinana Mera: Ap: Apb + Apt + Apw
Note on P366: Luis Alberto Bedrinana Mera: rho = Ap/bw*D
Note on AL375: Luis Alberto Bedrinana Mera: Since more information is not provided, WS is assumed to be similar to S
Note on AL376: Luis Alberto Bedrinana Mera: Since more information is not provided, WS is assumed to be similar to S
Note on AL377: Luis Alberto Bedrinana Mera: Since more information is not provided, WS is assumed to be similar to S
Note on AL378: Luis Alberto Bedrinana Mera: Since more information is not provided, WS is assumed to be similar to S
Note on AL379: Luis Alberto Bedrinana Mera: Since more information is not provided, WS is assumed to be similar to S
Note on AL380: Luis Alberto Bedrinana Mera: Since more information is not provided, WS is assumed to be similar to S
Note on AL381: Luis Alberto Bedrinana Mera: Since more information is not provided, WS is assumed to be similar to S
Note on AL382: Luis Alberto Bedrinana Mera: Since more information is not provided, WS is assumed to be similar to S
Note on AL383: Luis Alberto Bedrinana Mera: Since more information is not provided, WS is assumed to be similar to S
Note on AL384: Luis Alberto Bedrinana Mera: Since more information is not provided, WS is assumed to be similar to S
Note on AL385: Luis Alberto Bedrinana Mera: Since more information is not provided, WS is assumed to be similar to S
Note on AL386: Luis Alberto Bedrinana Mera: Since more information is not provided, WS is assumed to be similar to S
Note on AL387: Luis Alberto Bedrinana Mera: Since more information is not provided, WS is assumed
Note on AL388: Luis Alberto Bedrinana Mera: Since more information is not provided, WS is assumed
Note on AL389: Luis Alberto Bedrinana Mera: Since more information is not provided, WS is assumed
Note on AL390: Luis Alberto Bedrinana Mera: Since more information is not provided, WS is assumed
Note on AL391: Luis Alberto Bedrinana Mera: Since more information is not provided, WS is assumed
Note on AL392: Luis Alberto Bedrinana Mera: Since more information is not provided, WS is assumed
Note on AL393: Luis Alberto Bedrinana Mera: Since more information is not provided, WS is assumed
Note on AL394: Luis Alberto Bedrinana Mera: Since more information is not provided, WS is assumed
Note on AL395: Luis Alberto Bedrinana Mera: Since more information is not provided, WS is assumed
Note on AL396: Luis Alberto Bedrinana Mera: Since more information is not provided, WS is assumed
Note on AL397: Luis Alberto Bedrinana Mera: Since more information is not provided, WS is assumed
Note on AL398: Luis Alberto Bedrinana Mera: Since more information is not provided, WS is assumed
Note on AL399: Luis Alberto Bedrinana Mera: Since more information is not provided, WS is assumed
Note on AL400: Luis Alberto Bedrinana Mera: Since more information is not provided, WS is assumed
Note on AL403: Luis Alberto Bedrinana Mera: Since more information is not provided, WS is assumed
Note on AL457: Luis Alberto Bedrinana Mera: Since more information is not provided, WS is assumed to be similar to S
Note on AL458: Luis Alberto Bedrinana Mera: Since more information is not provided, WS is assumed to be similar to S
Note on AL459: Luis Alberto Bedrinana Mera: Since more information is not provided, WS is assumed to be similar to S
Note on AL460: Luis Alberto Bedrinana Mera: Since more information is not provided, WS is assumed to be similar to S
Note on AL461: Luis Alberto Bedrinana Mera: Since more information is not provided, WS is assumed to be similar to S
Note on AL462: Luis Alberto Bedrinana Mera: Since more information is not provided, WS is assumed to be similar to S
Note on AL463: Luis Alberto Bedrinana Mera: Since more information is not provided, WS is assumed to be similar to S
Note on AL464: Luis Alberto Bedrinana Mera: Since more information is not provided, WS is assumed to be similar to S
Note on AL465: Luis Alberto Bedrinana Mera: Since more information is not provided, WS is assumed to be similar to S
Note on AL466: Luis Alberto Bedrinana Mera: Since more information is not provided, WS is assumed to be similar to S
Note on AL481: Luis Alberto Bedrinana Mera: Since more information is not provided, WS is assumed to be similar to S
Note on AL482: Luis Alberto Bedrinana Mera: Since more information is not provided, WS is assumed to be similar to S
Note on AL483: Luis Alberto Bedrinana Mera: Since more information is not provided, WS is assumed to be similar to S
Note on AL484: Luis Alberto Bedrinana Mera: Since more information is not provided, WS is assumed to be similar to S
Note on AL485: Luis Alberto Bedrinana Mera: Since more information is not provided, WS is assumed to be similar to S
Note on AL486: Luis Alberto Bedrinana Mera: Since more information is not provided, WS is assumed to be similar to S
Note on AL487: Luis Alberto Bedrinana Mera: Since more information is not provided, WS is assumed to be similar to S
Note on AL488: Luis Alberto Bedrinana Mera: Since more information is not provided, WS is assumed to be similar to S
Note on AL489: Luis Alberto Bedrinana Mera: Since more information is not provided, WS is assumed to be similar to S
Note on AL490: Luis Alberto Bedrinana Mera: Since more information is not provided, WS is assumed to be similar to S
Note on AL491: Luis Alberto Bedrinana Mera: Since more information is not provided, WS is assumed to be similar to S
Note on AL492: Luis Alberto Bedrinana Mera: Since more information is not provided, WS is assumed to be similar to S
Note on AL493: Luis Alberto Bedrinana Mera: Since more information is not provided, WS is assumed to be similar to S
Note on AL494: Luis Alberto Bedrinana Mera: Since more information is not provided, WS is assumed to be similar to S
Note on AL495: Luis Alberto Bedrinana Mera: Since more information is not provided, WS is assumed to be similar to S
Note on AL502: Luis Alberto Bedrinana Mera: Since more information is not provided, WS is assumed to be similar to S
Note on AL503: Luis Alberto Bedrinana Mera: Since more information is not provided, WS is assumed to be similar to S
Note on AL504: Luis Alberto Bedrinana Mera: Since more information is not provided, WS is assumed to be similar to S
Note on AL505: Luis Alberto Bedrinana Mera: Since more information is not provided, WS is assumed to be similar to S
Note on AL506: Luis Alberto Bedrinana Mera: Since more information is not provided, WS is assumed to be similar to S
Note on AL507: Luis Alberto Bedrinana Mera: Since more information is not provided, WS is assumed to be similar to S
Note on AL508: Luis Alberto Bedrinana Mera: Since more information is not provided, WS is assumed to be similar to S
Note on AL509: Luis Alberto Bedrinana Mera: Since more information is not provided, WS is assumed to be similar to S
Note on AL510: Luis Alberto Bedrinana Mera: Since more information is not provided, WS is assumed to be similar to S
Note on AL511: Luis Alberto Bedrinana Mera: Since more information is not provided, WS is assumed to be similar to S
Note on AL512: Luis Alberto Bedrinana Mera: Since more information is not provided, WS is assumed to be similar to S
Note on AL513: Luis Alberto Bedrinana Mera: Since more information is not provided, WS is assumed to be similar to S
Note on AL514: Luis Alberto Bedrinana Mera: Since more information is not provided, WS is assumed to be similar to S
Note on AL515: Luis Alberto Bedrinana Mera: Since more information is not provided, WS is assumed to be similar to S
Note on AL522: Luis Alberto Bedrinana Mera: Since more information is not provided, WS is assumed
Note on AL523: Luis Alberto Bedrinana Mera: Since more information is not provided, WS is assumed
Note on AL524: Luis Alberto Bedrinana Mera: Since more information is not provided, WS is assumed
Note on AL525: Luis Alberto Bedrinana Mera: Since more information is not provided, WS is assumed
Note on AL526: Luis Alberto Bedrinana Mera: Since more information is not provided, WS is assumed
Note on AL527: Luis Alberto Bedrinana Mera: Since more information is not provided, WS is assumed
Note on AL528: Luis Alberto Bedrinana Mera: Since more information is not provided, WS is assumed
Note on AL529: Luis Alberto Bedrinana Mera: Since more information is not provided, WS is assumed